## Uinta ICP-MS
Sample ID | Lithology | Coal Seam | Coal Field | Formation | Sample Source | ash % | Li | Be | B | F | Na | Mg | Al | Si | P | Cl | K | Ca | Sc | Ti | V | Cr | Mn | Fe | Co | Ni | Cu | Zn | Ga | Ge | As | Se | Rb | Sr | Y | Zr | Nb | Mo | Ag | Cd | In | Sn | Sb | Cs | Ba | La | Ce | Pr | Nd | Sm | Eu | Gd | Tb | Dy | Ho | Er | Tm | Yb | Lu | Hf | Ta | W | Ir | Hg | Tl | Pb | Bi | Th | U | tREE
MC-C-01-06 | DULL COAL | C - ICPMS | EMERY | FERRON SST | Outcrop Samples | 16% | 12.2148 | 4.828329 | 19.6023 | 0 | 578.4329 | 1792.203 | 22830.94 | 0 | 0 | 0 | 377.6038 | 5432.621 | 6.266255 | 0 | 61.6891 | 6.658693 |  | 10266.5 | 6.37107 | 3.087459 | 9.347787 | 39.30715 | 13.65788 | 2.573038 | 0.5698584 | 0.6668191 | 3.244164 | 59.09887 | 26.44709 | 0 | 0 | 1.82796 | 0 | 0.3296376 | 0 | 0 | 4.551818 | 0.05588929 | 8.667857 | 209.3256 | 383.6745 | 34.63871 | 111.029 | 16.62125 | 3.445788 | 11.62584 | 1.432927 | 6.996554 | 1.121666 | 2.735969 | 0 | 2.316172 | 0.3287523 | 0 | 0 | 0 |  | 0 | 0.2320481 | 17.88897 | 0 | 39.6759 | 37.34662 | 818.006
UURI #1, 103.9ft | DULL COAL | G - ICPMS | EMERY | FERRON SST | Core | 68% | 44.71974 | 5.659457 | 116.7839 | 0 | 1608.245 | 5199.218 | 85342.74 | 0 | 0 | 0 | 22023.84 | 2728.094 | 12.4469 | 0 | 112.1318 | 107.2006 |  | 17663.98 | 9.375032 | 15.45901 | 21.31231 | 48.08318 | 41.9531 | 1.041417 | 5.568293 | 0.2114546 | 90.23153 | 150.2819 | 22.28589 | 0 | 0 | 0.7436383 | 0 | 0.157044 | 0 | 0 | 0.4366766 | 17.14998 | 195.8549 | 36.33615 | 74.72107 | 7.806361 | 29.15879 | 5.105979 | 0.9667968 | 4.056233 | 0.6473586 | 4.289452 | 0.9424674 | 2.930184 | 0 | 3.236108 | 0.4777415 | 0 | 0 | 0 |  | 0 | 0.9624403 | 14.18476 | 0 | 13.88965 | 4.200399 | 205.4075
UURI #1, 242.4ft | DULL COAL | C - ICPMS | EMERY | FERRON SST | Core | 77% | 44.49891 | 2.130436 | 91.24337 | 0 | 7421.975 | 4466.073 | 123011.3 | 0 | 0 | 0 | 4315.039 | 1614.827 | 4.315443 | 0 | 53.94551 | 7.155802 |  | 20740.3 | 1.983648 | 0.2 | 9.536415 | 36.32679 | 36.65674 | 3.067389 | 0.9151459 | 1.251352 | 26.90293 | 145.4886 | 28.07512 | 0 | 0 | 1.032316 | 0 | 0.1870362 | 0 | 0 | 1.320093 | 2.968772 | 391.1049 | 181.7274 | 377.6741 | 30.82524 | 108.042 | 18.7306 | 3.993179 | 13.7992 | 1.7453 | 8.643501 | 1.3397 | 3.068148 | 0 | 2.219213 | 0.2803281 | 0 | 0 | 0 |  | 0 | 0.2315206 | 75.48322 | 0 | 59.12556 | 28.34422 | 784.4785
UURI #1, 251.4ft | DULL COAL | C - ICPMS | EMERY | FERRON SST | Core | 46% | 36.61586 | 3.195846 | 61.05375 | 0 | 732.5396 | 2857.383 | 47074.18 | 0 | 0 | 0 | 8954.782 | 392.5492 | 8.595748 | 0 | 79.74931 | 41.86663 |  | 28192.68 | 2.9573 | 14.06565 | 24.30345 | 139.6184 | 13.30327 | 1.307814 | 18.02011 | 0.3150222 | 62.50727 | 130.0641 | 34.32433 | 0 | 0 | 13.83912 | 0 | 0.4259158 | 0 | 0 | 1.277714 | 7.406848 | 154.7921 | 29.71148 | 65.27965 | 7.717648 | 31.55492 | 6.469654 | 1.404858 | 6.225046 | 0.9327654 | 6.043386 | 1.263731 | 3.639441 | 0 | 3.442171 | 0.5187306 | 0 | 0 | 0 |  | 0 | 1.509369 | 18.97148 | 0 | 6.866943 | 15.65067 | 207.1236
UURI #2, 95.5ft | DULL COAL | I - ICPMS | EMERY | FERRON SST | Core | 89% | 71.86146 | 3.604449 | 107.2698 | 0 | 2054.157 | 7018.632 | 114401.1 | 0 | 0 | 0 | 24782.98 | 1066.583 | 15.73367 | 0 | 114.8942 | 106.0082 |  | 25880.96 | 15.2065 | 22.50416 | 34.43262 | 84.89711 | 31.52579 | 2.171165 | 9.905004 | 0.3786174 | 141.9693 | 175.3782 | 34.65058 | 0 | 0 | 1.002775 | 0 | 0.4384832 | 0 | 0 | 0.9459611 | 19.33555 | 261.2919 | 66.63311 | 146.8892 | 16.26237 | 64.00433 | 12.26564 | 2.424076 | 9.264173 | 1.298364 | 7.605065 | 1.483493 | 4.244035 | 0 | 4.189763 | 0.622635 | 0 | 0 | 0 |  | 0 | 0.9057566 | 23.70607 | 0 | 19.67314 | 6.464116 | 387.5704
UURI #2, 263.0ft | DULL COAL | C - ICPMS | EMERY | FERRON SST | Core | 65% | 32.41163 | 2.882575 | 65.28069 | 0 | 3234.589 | 3006.069 | 97326.74 | 0 | 0 | 0 | 3216.09 | 754.0031 | 4.933827 | 0 | 42.297 | 7.669199 |  | 20387.45 | 1.680261 | 0.2 | 11.12148 | 34.35527 | 29.70622 | 3.713496 | 0.8063847 | 1.492047 | 25.04604 | 107.7345 | 31.93633 | 0 | 0 | 0.505684 | 0 | 0.2606388 | 0 | 0 | 1.230857 | 2.370374 | 223.1119 | 230.409 | 436.1335 | 39.29588 | 134.8449 | 22.9387 | 4.8403 | 15.76234 | 1.963045 | 9.514469 | 1.471563 | 3.397695 | 0 | 2.48753 | 0.3075066 | 0 | 0 | 0 |  | 0 | 0.1594854 | 69.94451 | 0 | 92.48339 | 29.18717 | 940.2367
UURI #2, 269.3ft | DULL COAL | C - ICPMS | EMERY | FERRON SST | Core | 85% | 71.709 | 1.323084 | 79.45743 | 0 | 4396.141 | 3418.255 | 108963.3 | 0 | 0 | 0 | 15243.37 | 1030.837 | 7.522219 | 0 | 63.16847 | 40.92942 |  | 12302.25 | 4.410553 | 7.883954 | 19.67017 | 41.28547 | 28.73902 | 1.06663 | 3.636457 | 0.69253 | 69.42316 | 132.2565 | 14.44516 | 0 | 0 | 2.917438 | 0 | 0.140007 | 0 | 0 | 0.653725 | 7.490973 | 460.116 | 34.12874 | 71.01152 | 7.55971 | 28.78024 | 5.323215 | 1.143742 | 4.136888 | 0.5597351 | 3.170152 | 0.6026189 | 1.669758 | 0 | 1.621751 | 0.2385744 | 0 | 0 | 0 |  | 0 | 0.9203348 | 34.44956 | 0 | 17.68301 | 8.662847 | 181.914
MC-G-07-30 | WEATHERED COAL | G - ICPMS | EMERY | FERRON SST | Outcrop Samples | - | 21.32077 | 1.722922 | 28.78123 | 0 | 496.5343 | 1034.661 | 28146.67 | 0 | 0 | 0 | 6337.736 | 308.8786 | 9.23344 | 0 | 38.09418 | 39.02059 |  | 6880.722 | 4.987986 | 20.61302 | 47.43995 | 38.76333 | 0.8805249 | 0.224443 | 4.416096 | 0.1673588 | 18.39369 | 23.52778 | 13.57682 | 0 | 0 | 3.282763 | 0 | 0.3831261 | 0 | 0 | 0.540913 | 4.852556 | 154.6492 | 9.55108 | 29.15058 | 3.453334 | 14.65328 | 3.435412 | 0.7104803 | 3.13084 | 0.4937175 | 2.998133 | 0.6165229 | 1.853337 | 0 | 1.959804 | 0.2986366 | 0 | 0 | 0 |  | 0 | 0.8468304 | 8.147387 | 0 | 5.061943 | 10.11547 | 95.11541
MC-G-07-54 | WEATHERED COAL | G - ICPMS | EMERY | FERRON SST | Outcrop Samples | - | 8.104434 | 2.698312 | 12.74971 | 0 | 101.0853 | 85.92888 | 17693.95 | 0 | 0 | 0 | 117.2722 | 456.4684 | 16.32403 | 0 | 36.88947 | 11.17018 |  | 2551.941 | 7.609025 | 48.17536 | 6.031217 | 37.06129 | 0.7397029 | 0.2470553 | 0.5483601 | 0.7018693 | 0.6376116 | 18.32092 | 37.78824 | 0 | 0 | 1.25702 | 0 | 0.7676741 | 0 | 0 | 0.5064012 | 0.1616704 | 89.59526 | 15.14501 | 34.20271 | 4.310689 | 17.43287 | 3.986964 | 0.9764833 | 5.416426 | 0.971693 | 6.88179 | 1.552625 | 4.680083 | 0 | 4.781866 | 0.7297954 | 0 | 0 | 0 |  | 0 | 0.06167278 | 2.936714 | 0 | 3.111305 | 4.456463 | 155.1813
MC-G-07-75 | DULL COAL | G - ICPMS | EMERY | FERRON SST | Outcrop Samples | - | 6.33058 | 2.464928 | 14.72915 | 0 | 194.4571 | 161.9577 | 14280.08 | 0 | 0 | 0 | 180.065 | 981.0742 | 6.44685 | 0 | 6.869677 | 8.297289 |  | 5138.953 | 7.382625 | 29.05917 | 8.080554 | 31.28191 | 0.4853136 | 0.1685393 | 0.6703371 | 0.7537477 | 0.9054288 | 30.39756 | 21.60758 | 0 | 0 | 1.24128 | 0 | 0.497085 | 0 | 0 | 0.2067176 | 0.1907192 | 81.92003 | 10.39245 | 22.01933 | 2.652866 | 10.3202 | 2.249088 | 0.5411556 | 3.013251 | 0.5161918 | 3.557645 | 0.7695958 | 2.278422 | 0 | 2.150319 | 0.3165211 | 0 | 0 | 0 |  | 0 | 0.0715163 | 3.364599 | 0 | 1.797049 | 1.882752 | 88.83146
MC-G-07-78 | WEATHERED COAL | G - ICPMS | EMERY | FERRON SST | Outcrop Samples | - | 17.69864 | 4.882718 | 9.514738 | 0 | 222.55 | 392.1472 | 13992.17 | 0 | 0 | 0 | 237.0489 | 521.4313 | 8.856794 | 0 | 77.93558 | 50.5632 |  | 2167.897 | 6.884396 | 10.49729 | 13.2379 | 30.81972 | 0.6776947 | 0.2531336 | 0.6393366 | 0.6050711 | 0.9052492 | 35.29921 | 28.13961 | 0 | 0 | 1.219793 | 0 | 0.3207023 | 0 | 0 | 0.196529 | 0.1361591 | 42.49724 | 14.57803 | 34.69972 | 4.101491 | 17.14271 | 4.18913 | 1.035391 | 4.086873 | 0.706519 | 4.82313 | 1.024399 | 3.104089 | 0 | 3.135785 | 0.457282 | 0 | 0 | 0 |  | 0 | 0.04535504 | 16.45774 | 0 | 4.372383 | 1.795766 | 130.081
EMRM - Emery ROM | VITREOUS COAL | I - ICPMS | EMERY | FERRON SST | Mine Samples | 5% | 0 | 0 | 0 | 0 | 0 | 0 | 0 | 0 | 0 | 0 | 0 | 3956 | 0.92 | 0 | 0 | 0 |  | 0 | 0 | 0 | 0 | 0 | 0 | 0 | 0 | 0 | 0 | 145 | 2.97 | 0 | 0 | 0 | 0 | 0 | 0 | 0 | 0 | 0 | 0 | 4.71 | 8.91 | 0.97 | 3.82 | 0.71 | 0.16 | 0.61 | 0.09 | 0.53 | 0.1 | 0.29 | 0.12 | 0.27 | 0.04 | 0 | 0 | 0 |  | 0 | 0 | 0 | 0 | 0 | 0 | 25.22
WS-A-3a | DULL COAL | A - ICPMS | EMERY | FERRON SST | Outcrop Samples | 12.83% | 2.067516 | 2.862863 | 4.928656 | 0 | 929.3204 | 5056.009 | 6570.48 | 0 | 0 | 0 | 294.8671 | 18645.97 | 0.9312341 | 0 | 5.947869 | 1.574178 | 54.19669 | 4958.991 | 2.679598 | 18.90233 | 8.204707 | 30.1534 | 3.089709 | 0.029808 | 0.6637753 | 1.331083 | 0.8703379 | 506.762 | 15.89612 | 0 | 0 | 2.802827 | 0 | 0.4551069 | 0 | 0 | 0.2894689 | 0.02349278 | 10.89523 | 6.542964 | 15.48541 | 1.975137 | 8.322389 | 2.049355 | 0.5231618 | 2.566349 | 0.4112399 | 2.832609 | 0.6429552 | 1.946078 | 0 | 1.718651 | 0.241913 | 0 | 0 | 0 | 0.001010515 | 0 | 0.6750141 | 7.098154 | 0 | 1.441143 | 2.393351 | 62.08556
WS-A-3b | DULL COAL | A - ICPMS | EMERY | FERRON SST | Outcrop Samples | 13.37% | 1.833346 | 4.561398 | 1.804494 | 0 | 1071.636 | 4563.772 | 4102.063 | 0 | 0 | 0 | 274.6537 | 14871.82 | 1.448956 | 0 | 14.84674 | 4.859037 | 87.56551 | 8860.377 | 3.729341 | 36.24404 | 9.088255 | 83.80276 | 4.582373 | 0.04285177 | 1.675354 | 3.149754 | 0.8165424 | 520.3733 | 13.62236 | 0 | 0 | 2.10336 | 0 | 1.494904 | 0 | 0 | 0.5721976 | 0.02067187 | 13.6341 | 8.748925 | 17.31172 | 2.666521 | 11.53595 | 2.823705 | 0.7312459 | 3.959143 | 0.6520177 | 4.389587 | 0.9497352 | 2.687093 | 0 | 2.202955 | 0.2973735 | 0 | 0 | 0 | 0.0007451954 | 0 | 0.9753734 | 8.292301 | 0 | 1.691238 | 3.261027 | 74.02729
I7O-A-01-03 | WEATHERED COAL | A - ICPMS | EMERY | FERRON SST | Outcrop Samples | 9.756% | 10.9217 | 3.594801 | 22.94047 | 0 | 354.2632 | 1502.569 | 11930.78 | 0 | 0 | 0 | 149.565 | 319.0294 | 6.800534 | 0 | 18.52303 | 7.649634 | 67.78521 | 6382.402 | 22.71442 | 101.2623 | 17.60414 | 91.66765 | 3.748762 | 0.03499596 | 1.806931 | 0.526474 | 0.684652 | 4.056655 | 49.94088 | 0 | 0 | 0.8309052 | 0 | 3.412037 | 0 | 0 | 0.6112584 | 0.1983461 | 10.61537 | 3.351244 | 11.48935 | 2.538558 | 20.36216 | 8.868308 | 2.185043 | 13.63629 | 2.098025 | 12.74725 | 2.477175 | 6.661673 | 0 | 5.839615 | 0.8273418 | 0 | 0 | 0 | 0.0006419403 | 0 | 0.0899591 | 3.310761 | 0 | 2.788705 | 1.209998 | 149.8234
I7O-A-01-04 | DULL COAL | A - ICPMS | EMERY | FERRON SST | Outcrop Samples | 16.85% | 11.13245 | 0.9527382 | 44.57928 | 0 | 528.3463 | 1764.681 | 5701.301 | 0 | 0 | 0 | 322.6169 | 362.1089 | 1.564397 | 0 | 17.88373 | 5.008063 | 40.86291 | 4916.185 | 2.660579 | 2.581236 | 10.98038 | 20.79884 | 4.951158 | 0.006853879 | 1.789986 | 0.04662337 | 1.04747 | 23.41629 | 5.795415 | 0 | 0 | 1.022467 | 0 | 0.06636345 | 0 | 0 | 0.4317956 | 0.1737183 | 58.43571 | 6.375132 | 12.51572 | 1.368539 | 5.036916 | 0.9847289 | 0.2113316 | 0.9360721 | 0.1377742 | 0.8309031 | 0.1713711 | 0.4965985 | 0 | 0.4880719 | 0.06851621 | 0 | 0 | 0 | 0.0009700859 | 0 | 0.4587389 | 6.516617 | 0 | 4.001627 | 1.753495 | 36.98148
I7O-A-01-05 | DULL COAL | A - ICPMS | EMERY | FERRON SST | Outcrop Samples | 10.22% | 11.97613 | 4.236226 | 18.68017 | 0 | 551.1088 | 1855.927 | 9830.352 | 0 | 0 | 0 | 398.913 | 1205.512 | 9.64585 | 0 | 16.69153 | 6.076106 | 46.57523 | 2317.772 | 3.627136 | 12.28563 | 8.020749 | 16.04914 | 8.796925 | 0.01886205 | 1.120408 | 0.03033362 | 1.54194 | 18.67866 | 12.35409 | 0 | 0 | 1.902945 | 0 | 0.2520165 | 0 | 0 | 0.3077144 | 0.1632187 | 23.91245 | 4.748482 | 10.68842 | 1.339404 | 5.775161 | 1.476706 | 0.3513304 | 1.801878 | 0.3024262 | 2.084454 | 0.4689673 | 1.505518 | 0 | 1.734892 | 0.2636992 | 0 | 0 | 0 | 0.0007022788 | 0 | 0.4164836 | 4.73168 | 0 | 3.32171 | 2.040744 | 54.54128
MC-C-05-04 | VITREOUS COAL | C - ICPMS | EMERY | FERRON SST | Outcrop Samples | 12.18% | 16.58378 | 1.563823 | 29.32808 | 0 | 896.5031 | 1521.99 | 19618.25 | 0 | 0 | 0 | 741.9507 | 271.6437 | 1.562976 | 0 | 15.32183 | 4.084841 | 9.184768 | 1089.655 | 1.269409 | 2.171212 | 7.505228 | 8.498365 | 6.605963 | 0.01008572 | 1.658102 | 0.7692554 | 3.082271 | 11.99966 | 6.368696 | 0 | 0 | 2.538338 | 0 | 0.01079529 | 0 | 0 | 0.8041498 | 0.2489065 | 5.205686 | 5.23983 | 9.282353 | 0.9546797 | 3.406455 | 0.7154541 | 0.1749999 | 0.7813037 | 0.1236903 | 0.7940432 | 0.176362 | 0.5383317 | 0 | 0.5110557 | 0.07851087 | 0 | 0 | 0 | 0.0004895968 | 0 | 0.2482098 | 2.510689 | 0 | 3.433412 | 1.352077 | 30.70874
MC-C-07-06 | DULL COAL | C - ICPMS | EMERY | FERRON SST | Outcrop Samples | 14.57% | 31.19027 | 1.132019 | 39.90513 | 0 | 906.4734 | 751.9312 | 18142.3 | 0 | 0 | 0 | 432.5121 | 487.1204 | 0.61014 | 0 | 27.7227 | 4.600814 | 24.74353 | 1834.216 | 3.152804 | 4.243363 | 17.31829 | 20.26561 | 15.41622 | 0.01768737 | 0.4158556 | 1.404945 | 1.850846 | 40.9316 | 3.901888 | 0 | 0 | 2.190363 | 0 | 0.06801138 | 0 | 0 | 1.504294 | 0.2774028 | 44.44873 | 7.522125 | 14.93798 | 1.71744 | 6.744685 | 1.466628 | 0.3651098 | 1.445804 | 0.2172408 | 1.269866 | 0.2358824 | 0.6294541 | 0 | 0.5544152 | 0.07469481 | 0 | 0 | 0 | 0.002369665 | 0 | 0.0414789 | 23.54513 | 0 | 6.490228 | 7.218576 | 41.69335
WS-01-23 | VITREOUS COAL | G - ICPMS | EMERY | FERRON SST | Outcrop Samples | 13.58% | 16.4674 | 0.2153172 | 30.7863 | 0 | 369.8041 | 1106.831 | 11973 | 0 | 0 | 0 | 194.8755 | 1036.46 | 2.207215 | 0 | 18.31051 | 8.458088 | 2.658994 | 1391.404 | 0.9773295 | 3.967579 | 17.06328 | 6.035211 | 3.846289 | 0.01213028 | 0.4150309 | 1.633003 | 0.8061807 | 38.82059 | 4.600608 | 0 | 0 | 1.06358 | 0 | 0.02814857 | 0 | 0 | 0.4197529 | 0.02787083 | 32.98559 | 6.137297 | 10.71615 | 1.087103 | 3.779838 | 0.6762465 | 0.1300595 | 0.627571 | 0.09084597 | 0.5570814 | 0.1138308 | 0.3247382 | 0 | 0.3017469 | 0.04089483 | 0 | 0 | 0 | 0.0006091545 | 0 | 0.04957722 | 7.679612 | 0 | 11.2189 | 2.957568 | 31.39122
WS-02-22 | DULL COAL | G - ICPMS | EMERY | FERRON SST | Outcrop Samples | 26.78% | 60.46148 | 8.666932 | 18.78472 | 0 | 1328.532 | 2691.637 | 33261.72 | 0 | 0 | 0 | 595.1131 | 4678.71 | 7.683485 | 0 | 20.54999 | 11.24891 | 3.921525 | 1240.112 | 1.754447 | 7.649448 | 13.60625 | 26.83236 | 11.51374 | 0.02662692 | 0.7186556 | 2.977526 | 2.408774 | 84.22802 | 22.83451 | 0 | 0 | 3.79693 | 0 | 0.5720549 | 0 | 0 | 1.09832 | 0.1833908 | 27.31188 | 6.396404 | 13.88085 | 1.69317 | 6.752421 | 1.82821 | 0.4033401 | 2.42515 | 0.4393403 | 3.160494 | 0.7256642 | 2.236045 | 0 | 2.315613 | 0.3468739 | 0 | 0 | 0 | 0.001500099 | 0 | 0.1019767 | 27.3174 | 0 | 30.93111 | 5.553938 | 73.12156
BR-01 | DULL COAL | I - ICPMS | EMERY | FERRON SST | Mine Samples | 56.67% | 85.02243 | 0.5496346 | 36.61551 | 0 | 1189.544 | 1372.59 | 103335.1 | 0 | 0 | 0 | 777.0019 | 1597.444 | 1.883672 | 0 | 27.99681 | 7.801016 | 3.452349 | 1318.924 | 1.114647 | 2.379466 | 7.193123 | 23.56115 | 23.97149 | 0.024205 | 0.6791197 | 0.3371455 | 2.889367 | 109.5098 | 5.243899 | 0 | 0 | 1.535591 | 0 | 0.1313437 | 0 | 0 | 0.4014008 | 0.4096308 | 111.4942 | 17.04398 | 36.4496 | 3.969542 | 13.43568 | 2.50931 | 0.4975532 | 1.858359 | 0.2599239 | 1.419452 | 0.251564 | 0.6616195 | 0 | 0.6003791 | 0.08030529 | 0 | 0 | 0 | <0.001 | 0 | 0.06082849 | 20.09755 | 0 | 19.29161 | 3.417219 | 86.16483
656 | VITREOUS COAL | I - ICPMS | EMERY | FERRON SST | Mine Samples | 15.44% | 12.22699 | 0.5333682 | 63.35042 | 0 | 1433.361 | 1587.645 | 24922.33 | 0 | 0 | 0 | 321.4751 | 5828.957 | 2.544521 | 0 | 17.21352 | 3.716527 | 7.74374 | 1826.535 | 1.50034 | 1.304699 | 5.144976 | 5.43898 | 11.21537 | 0.0167525 | 0.6496839 | 0.6866802 | 1.301427 | 121.1817 | 5.202582 | 0 | 0 | 1.534963 | 0 | 0.1521125 | 0 | 0 | 0.6646639 | 0.1621611 | 142.3439 | 13.75327 | 24.48671 | 2.899021 | 10.16683 | 1.850586 | 0.3756757 | 1.501333 | 0.2069085 | 1.143762 | 0.2055229 | 0.5494715 | 0 | 0.5185367 | 0.07014889 | 0 | 0 | 0 | 0.0007620539 | 0 | 0.02622059 | 22.46574 | 0 | 8.802643 | 4.689101 | 65.47487
RO-I-02 | DULL COAL | I - ICPMS | EMERY | FERRON SST | Mine Samples | 6.186% | 1.907174 | 2.336546 | 40.85591 | 0 | 142.53 | 210.0533 | 5191.918 | 0 | 0 | 0 | 84.3214 | 2021.087 | 3.95245 | 0 | 16.03306 | 8.61806 | 5.911851 | 1898.134 | 0.6972579 | 1.271317 | 6.889684 | 2.773515 | 6.313756 | 0.009421678 | 0.8298983 | 0.03320153 | 0.3538115 | 58.46514 | 9.563543 | 0 | 0 | 0.3725693 | 0 | 0.02137437 | 0 | 0 | 0.149752 | 0.08243303 | 90.48464 | 6.943013 | 14.13265 | 1.74802 | 6.919238 | 1.611398 | 0.3903327 | 1.817354 | 0.3154646 | 2.140886 | 0.4518397 | 1.274272 | 0 | 1.145732 | 0.1577335 | 0 | 0 | 0 | <0.0002 | 0 | 0.0739364 | 4.620819 | 0 | 3.854131 | 0.3919766 | 52.56392
RO-I-09 | VITREOUS COAL | I - ICPMS | EMERY | FERRON SST | Mine Samples | 2.82% | 4.207817 | 0.1263108 | 34.92113 | 0 | 762.1673 | 450.4657 | 2398.761 | 0 | 0 | 0 | 70.78939 | 397.9142 | 0.4077629 | 0 | 2.742167 | 1.202339 | 8.32344 | 3297.985 | 0.3309827 | 0.8173792 | 4.294954 | 1.784368 | 2.006121 | 0.003004305 | 0.5831547 | 0.009934925 | 0.3587906 | 77.4947 | 1.958974 | 0 | 0 | 0.4802773 | 0 | 0.007163958 | 0 | 0 | 0.1170642 | 0.0891394 | 62.36709 | 4.373119 | 7.267087 | 0.7382864 | 2.634837 | 0.4144673 | 0.06490834 | 0.3637047 | 0.04595419 | 0.2713177 | 0.05897616 | 0.1787679 | 0 | 0.1836244 | 0.02729592 | 0 | 0 | 0 | <0.0002 | 0 | 0.1541137 | 0.9018163 | 0 | 0.6380219 | 0.3344353 | 18.98908
RO-I-17 | WEATHERED COAL | I - ICPMS | EMERY | FERRON SST | Mine Samples | 66.13% | 21.18754 | 0.6800049 | 83.07052 | 0 | 1461.95 | 2817.058 | 30543.09 | 0 | 0 | 0 | 8417.473 | 1228.014 | 4.930404 | 0 | 37.72221 | 32.15605 | 13.56343 | 8277.91 | 1.051464 | 4.785255 | 14.20713 | 21.25086 | 14.01082 | 0.01884151 | 4.05042 | 0.08696451 | 51.92879 | 46.30823 | 10.34574 | 0 | 0 | 0.5667854 | 0 | 0.1750865 | 0 | 0 | 0.5038467 | 9.354921 | 153.0807 | 25.98713 | 47.123 | 5.143806 | 18.42088 | 3.27929 | 0.6329148 | 2.66206 | 0.3658782 | 2.120644 | 0.410256 | 1.204525 | 0 | 1.289285 | 0.187062 | 0 | 0 | 0 | <0.002 | 0 | 0.3852936 | 6.05649 | 0 | 8.756711 | 3.998321 | 124.1029
RM-J-01-04 | VITREOUS COAL | J - ICPMS | EMERY | FERRON SST | Mine Samples | 2.378% | 2.353278 | 0.3406179 | 27.26297 | 0 | 179.9103 | 139.1126 | 2268.37 | 0 | 0 | 0 | 26.22971 | 761.065 | 0.901534 | 0 | 4.32297 | 1.862238 | 1.705385 | 1236.547 | 0.4504151 | 1.207026 | 3.008923 | 1.492193 | 1.339723 | 0.005805159 | 17.6097 | 0.06224943 | 0.2598562 | 14.7241 | 7.045415 | 0 | 0 | 0.2235117 | 0 | 0.003897107 | 0 | 0 | 0.06165995 | 0.01342912 | 1.752879 | 3.436257 | 7.149276 | 0.8840753 | 3.688764 | 0.8426986 | 0.2021488 | 0.9542734 | 0.1333726 | 0.8329672 | 0.1774494 | 0.4993421 | 0 | 0.4082449 | 0.05720306 | 0 | 0 | 0 | <0.0003 | 0 | 0.02615493 | 0.5482299 | 0 | 0.6490422 | 0.3015312 | 27.21302
RM-J-02-05 | VITREOUS COAL | J - ICPMS | EMERY | FERRON SST | Mine Samples | 25.94% | 9.666341 | 0.5072109 | 60.59562 | 0 | 807.2005 | 467.886 | 6969.011 | 0 | 0 | 0 | 3784.01 | 386.6205 | 2.877014 | 0 | 26.32043 | 14.21244 | 7.923903 | 21640.4 | 1.583757 | 2.391341 | 7.551729 | 12.64695 | 5.686331 | 0.005922253 | 2.274652 | 0.01373 | 25.45754 | 37.36676 | 7.526448 | 0 | 0 | 1.82254 | 0 | 0.08130196 | 0 | 0 | 0.361221 | 2.165802 | 66.04349 | 8.686886 | 14.54241 | 1.54468 | 5.545805 | 1.103447 | 0.2393743 | 1.204015 | 0.1968039 | 1.321645 | 0.2853152 | 0.8771367 | 0 | 0.8843234 | 0.1250501 | 0 | 0 | 0 | <0.0007 | 0 | 3.486754 | 9.094171 | 0 | 3.629214 | 3.669674 | 46.96035
RM-J-03-02 | VITREOUS COAL | J - ICPMS | EMERY | FERRON SST | Mine Samples | 7.046% | 3.656273 | 0.6782051 | 75.22707 | 0 | 122.3199 | 156.9677 | 4120.841 | 0 | 0 | 0 | 330.0405 | 566.966 | 1.864024 | 0 | 10.16719 | 6.735531 | 1.505933 | 696.2987 | 0.4715518 | 1.179508 | 4.773129 | 4.44482 | 2.770089 | 0.007056106 | 0.479104 | 0.0320913 | 2.014141 | 31.82299 | 9.269476 | 0 | 0 | 0.3637226 | 0 | 0.01317238 | 0 | 0 | 0.1454192 | 0.1485975 | 10.04513 | 4.848089 | 8.935009 | 1.21844 | 4.952575 | 1.149181 | 0.2700132 | 1.276778 | 0.1934141 | 1.256033 | 0.2743373 | 0.7950447 | 0 | 0.7159664 | 0.1025421 | 0 | 0 | 0 | 0.0002744907 | 0 | 0.1129419 | 2.332538 | 0 | 1.742471 | 1.080179 | 37.12092
LE-G-01-01 | DULL COAL | J - ICPMS | EMERY | FERRON SST | Mine Samples | 3.815% | 1.218622 | 0.6446903 | 13.79443 | 0 | 53.23224 | 63.40959 | 3809.563 | 0 | 0 | 0 | 101.2811 | 656.2657 | 5.335287 | 0 | 9.450508 | 6.510393 | 2.2292 | 1667.241 | 3.087078 | 12.34368 | 3.72333 | 7.622334 | 5.870061 | 0.008795317 | 0.3045099 | 0.07823004 | 0.7071219 | 13.71563 | 10.14279 | 0 | 0 | 0.3611596 | 0 | 0.2474834 | 0 | 0 | 0.1269699 | 0.1398028 | 23.96259 | 3.987185 | 11.00007 | 1.494271 | 6.659971 | 1.731456 | 0.4242586 | 2.02264 | 0.3200066 | 2.060704 | 0.4299867 | 1.232383 | 0 | 1.199961 | 0.1755975 | 0 | 0 | 0 | 0.0002313974 | 0 | 0.1855681 | 3.123593 | 0 | 1.753814 | 1.169191 | 48.21657
LE-G-01-03 | DULL COAL | J - ICPMS | EMERY | FERRON SST | Mine Samples | 34.45% | 31.046 | 1.440908 | 46.27541 | 0 | 271.2215 | 983.9288 | 38645.22 | 0 | 0 | 0 | 4747.361 | 718.2306 | 10.78584 | 0 | 32.14708 | 33.57347 | 9.918837 | 6750.969 | 2.565012 | 8.127386 | 12.48948 | 18.22443 | 14.20439 | 0.03915069 | 1.659249 | 0.5808889 | 30.75799 | 45.88627 | 15.54152 | 0 | 0 | 3.240793 | 0 | 0.1850385 | 0 | 0 | 0.6773622 | 4.562016 | 95.29494 | 21.05306 | 43.74467 | 5.235703 | 20.5491 | 4.188876 | 0.8102261 | 3.388003 | 0.4992243 | 3.108889 | 0.6226224 | 1.875535 | 0 | 1.914629 | 0.2664869 | 0 | 0 | 0 | 0.001066012 | 0 | 0.6116363 | 4.834715 | 0 | 7.585814 | 7.975716 | 133.5844
WF-M-04-02 | VITREOUS COAL | M - ICPMS | EMERY | FERRON SST | Mine Samples | 25.42% | 77.61941 | 0.4993449 | 59.5624 | 0 | 296.6128 | 126.6632 | 19076.22 | 0 | 0 | 0 | 203.316 | 504.4541 | 0.7827932 | 0 | 29.464 | 14.58529 | 2.509061 | 1472.1 | 0.2651072 | 1.105432 | 7.434775 | 7.480259 | 10.01043 | 0.01511539 | 0.5930537 | 1.494071 | 1.983364 | 22.66964 | 1.413837 | 0 | 0 | 2.740212 | 0 | 0.006271171 | 0 | 0 | 0.2534418 | 0.1176587 | 34.053 | 6.323007 | 12.22853 | 1.236668 | 4.235708 | 0.7596866 | 0.1656493 | 0.5623841 | 0.08316881 | 0.4632401 | 0.08165678 | 0.2127066 | 0 | 0.2069249 | 0.02657223 | 0 | 0 | 0 | 0.0009106112 | 0 | 0.1835884 | 17.1406 | 0 | 39.15845 | 4.982584 | 28.78253
WF-M-08-03 | WEATHERED COAL | M - ICPMS | EMERY | FERRON SST | Mine Samples | 3.692% | 2.754647 | 1.941562 | 17.06204 | 0 | 656.0949 | 398.152 | 6018.211 | 0 | 0 | 0 | 94.88923 | 1245.428 | 4.99201 | 0 | 5.372936 | 2.708341 | 8.270987 | 3939.901 | 0.9410695 | 2.652866 | 2.890307 | 3.754305 | 10.23432 | 0.005806186 | 0.8147793 | 0.01033115 | 0.7609084 | 31.70401 | 10.09622 | 0 | 0 | 2.660132 | 0 | 0.02712478 | 0 | 0 | 0.1303422 | 0.06364829 | 32.30194 | 4.367826 | 8.951769 | 1.114275 | 4.641647 | 1.087698 | 0.275593 | 1.347259 | 0.230597 | 1.6832 | 0.3961887 | 1.295655 | 0 | 1.508178 | 0.234916 | 0 | 0 | 0 | 0.0005136645 | 0 | 0.08190637 | 0.6718493 | 0 | 1.030847 | 5.344807 | 42.22303
WF-M-14-02 | DULL COAL | M - ICPMS | EMERY | FERRON SST | Mine Samples | 32.72% | 133.6202 | 0.5025763 | 73.22041 | 0 | 1012.152 | 470.2915 | 30945.4 | 0 | 0 | 0 | 737.5219 | 1561.242 | 0.9252536 | 0 | 45.56882 | 13.80233 | 13.64387 | 8178.505 | 0.470876 | 1.560392 | 8.116288 | 25.02331 | 15.95331 | 0.01515421 | 3.31752 | 0.7843537 | 4.232044 | 75.14715 | 2.377211 | 0 | 0 | 5.447492 | 0 | 0.01617411 | 0 | 0 | 0.5723015 | 0.4478274 | 109.2749 | 11.44206 | 19.91981 | 1.887806 | 6.14493 | 1.076312 | 0.237037 | 0.8562501 | 0.1234584 | 0.6967488 | 0.1241668 | 0.3258476 | 0 | 0.3194645 | 0.04408249 | 0 | 0 | 0 | 0.001207188 | 0 | 0.2219718 | 35.91687 | 0 | 31.12848 | 6.943979 | 46.50044
WF-M-20-11 | VITREOUS COAL | M - ICPMS | EMERY | FERRON SST | Mine Samples | 3.707% | 2.172748 | 0.1174911 | 5.674283 | 0 | 110.7629 | 385.5097 | 1685.163 | 0 | 0 | 0 | 78.99468 | 3236.723 | 0.9762725 | 0 | 3.121388 | 2.922994 | 27.58518 | 570.337 | 0.2762283 | 1.492562 | 7.222691 | 2.862944 | 2.032953 | 0.003370996 | 0.2520058 | 0.01989851 | 0.4731332 | 86.9896 | 2.224245 | 0 | 0 | 0.7347227 | 0 | 0.004331696 | 0 | 0 | 0.0695641 | 0.1101828 | 30.97443 | 3.89551 | 6.516229 | 0.6833062 | 2.470681 | 0.4470651 | 0.09161846 | 0.4060288 | 0.05868909 | 0.3496372 | 0.07074436 | 0.2031543 | 0 | 0.198802 | 0.02778262 | 0 | 0 | 0 | <0.0002 | 0 | 0.0117697 | 0.8247596 | 0 | 1.613626 | 1.050819 | 18.61976
LE-G-02-08 | DULL COAL | M - ICPMS | EMERY | FERRON SST | Mine Samples | 85.14% | 34.05695 | 3.79131 | 38.92658 | 0 | 2601.364 | 6601.716 | 43583.43 | 0 | 0 | 0 | 9533.427 | 22890.19 | 5.906133 | 0 | 39.31737 | 29.2752 | 50.31544 | 6071.431 | 6.52002 | 10.0516 | 9.864957 | 62.30589 | 29.83579 | 0.03097777 | 2.37179 | 0.541047 | 71.98412 | 130.6626 | 25.85299 | 0 | 0 | 7.132732 | 0 | 0.1950987 | 0 | 0 | 0.9211942 | 9.812813 | 313.2622 | 38.68214 | 64.96617 | 6.47655 | 21.85392 | 3.712813 | 0.6049236 | 3.439598 | 0.5348211 | 3.626549 | 0.8084153 | 2.538488 | 0 | 2.677955 | 0.398276 | 0 | 0 | 0 | <0.002 | 0 | 1.042119 | 11.18418 | 0 | 9.625952 | 4.624997 | 182.0798
BVCA-1 | DULL COAL | CASTLEGATE A - ICPMS | WASATCH PLATEAU | BLACKHAWK FM | Mine Sample | 33% | 0 | 0 | 0 | 0 | 0 | 0 | 0 | 0 | 0 | 0 | 0 | 400 | 2.77 | 0 | 0 | 0 |  | 0 | 0 | 0 | 0 | 0 | 0 | 0 | 0 | 0 | 0 | 10 | 8.56 | 0 | 0 | 0 | 0 | 0 | 0 | 0 | 0 | 0 | 0 | 36.47 | 87.43 | 7.07 | 24.77 | 3.94 | 0.77 | 2.99 | 0.38 | 2.09 | 0.39 | 1.11 | 0.49 | 1.13 | 0.16 | 0 | 0 | 0 |  | 0 | 0 | 0 | 0 | 0 | 0 | 181
BVCA-2 | VITREOUS COAL | CASTLEGATE A - ICPMS | WASATCH PLATEAU | BLACKHAWK FM | Mine Sample | 11% | 0 | 0 | 0 | 0 | 0 | 0 | 0 | 0 | 0 | 0 | 0 | 2013 | 13.6 | 0 | 0 | 0 |  | 0 | 0 | 0 | 0 | 0 | 0 | 0 | 0 | 0 | 0 | 31 | 16.58 | 0 | 0 | 0 | 0 | 0 | 0 | 0 | 0 | 0 | 0 | 11.04 | 22.33 | 2.57 | 10.53 | 2.45 | 0.6 | 2.5 | 0.44 | 3.2 | 0.7 | 2.19 | 1.07 | 2.59 | 0.39 | 0 | 0 | 0 |  | 0 | 0 | 0 | 0 | 0 | 0 | 93
BVCA-3A, resin coal | VITREOUS COAL | CASTLEGATE A - ICPMS | WASATCH PLATEAU | BLACKHAWK FM | Mine Sample | 35% | 0 | 0 | 0 | 0 | 0 | 0 | 0 | 0 | 0 | 0 | 0 | 1089 | 9.89 | 0 | 0 | 0 |  | 0 | 0 | 0 | 0 | 0 | 0 | 0 | 0 | 0 | 0 | 29 | 16.56 | 0 | 0 | 0 | 0 | 0 | 0 | 0 | 0 | 0 | 0 | 74.45 | 164.35 | 15.25 | 53.04 | 8.98 | 1.73 | 6.74 | 0.88 | 4.6 | 0.8 | 2.12 | 0.9 | 1.98 | 0.28 | 0 | 0 | 0 |  | 0 | 0 | 0 | 0 | 0 | 0 | 363
BVCA-4 | VITREOUS COAL | CASTLEGATE A - ICPMS | WASATCH PLATEAU | BLACKHAWK FM | Mine Sample | 23.5% | 0 | 0 | 0 | 0 | 0 | 0 | 0 | 0 | 0 | 0 | 0 | 1745 | 13.22 | 0 | 0 | 0 |  | 0 | 0 | 0 | 0 | 0 | 0 | 0 | 0 | 0 | 0 | 38.5 | 40.55 | 0 | 0 | 0 | 0 | 0 | 0 | 0 | 0 | 0 | 0 | 174.8 | 379.265 | 39.905 | 140.535 | 22.38 | 4.2 | 16.24 | 2.05 | 10.63 | 1.84 | 4.87 | 2.035 | 4.415 | 0.6 | 0 | 0 | 0 |  | 0 | 0 | 0 | 0 | 0 | 0 | 857.5
BVCA-5 | VITREOUS COAL | CASTLEGATE A - ICPMS | WASATCH PLATEAU | BLACKHAWK FM | Mine Sample | 55% | 0 | 0 | 0 | 0 | 0 | 0 | 0 | 0 | 0 | 0 | 0 | 1412 | 12.75 | 0 | 0 | 0 |  | 0 | 0 | 0 | 0 | 0 | 0 | 0 | 0 | 0 | 0 | 31 | 24.42 | 0 | 0 | 0 | 0 | 0 | 0 | 0 | 0 | 0 | 0 | 115.69 | 259.24 | 27.37 | 90.69 | 15.19 | 2.92 | 11.05 | 1.38 | 6.96 | 1.19 | 3.12 | 1.3 | 2.86 | 0.39 | 0 | 0 | 0 |  | 0 | 0 | 0 | 0 | 0 | 0 | 576
GMLA - low ash ROM | VITREOUS COAL | BLIND CANYON - ICPMS | WASATCH PLATEAU | BLACKHAWK FM | Mine Sample | 3% | 0 | 0 | 0 | 0 | 0 | 0 | 0 | 0 | 0 | 0 | 0 | 740 | 0.35 | 0 | 0 | 0 |  | 0 | 0 | 0 | 0 | 0 | 0 | 0 | 0 | 0 | 0 | 16 | 0.65 | 0 | 0 | 0 | 0 | 0 | 0 | 0 | 0 | 0 | 0 | 1.1 | 1.95 | 0.21 | 0.79 | 0.14 | 0.03 | 0.12 | 0.02 | 0.12 | 0.02 | 0.07 | 0.03 | 0.08 | 0.01 | 0 | 0 | 0 |  | 0 | 0 | 0 | 0 | 0 | 0 | 6
GMHA - high ash ROM | DULL COAL | BLIND CANYON - ICPMS | WASATCH PLATEAU | BLACKHAWK FM | Mine Sample | 38% | 0 | 0 | 0 | 0 | 0 | 0 | 0 | 0 | 0 | 0 | 0 | 1925 | 5.03 | 0 | 0 | 0 |  | 0 | 0 | 0 | 0 | 0 | 0 | 0 | 0 | 0 | 0 | 68 | 10.05 | 0 | 0 | 0 | 0 | 0 | 0 | 0 | 0 | 0 | 0 | 18.4 | 36.69 | 3.75 | 13.62 | 2.32 | 0.45 | 1.93 | 0.29 | 1.85 | 0.39 | 1.17 | 0.53 | 1.22 | 0.18 | 0 | 0 | 0 |  | 0 | 0 | 0 | 0 | 0 | 0 | 98
GMLC - lump coal ROM | VITREOUS COAL | BLIND CANYON - ICPMS | WASATCH PLATEAU | BLACKHAWK FM | Mine Sample | 2% | 0 | 0 | 0 | 0 | 0 | 0 | 0 | 0 | 0 | 0 | 0 | 1000 | 0.73 | 0 | 0 | 0 |  | 0 | 0 | 0 | 0 | 0 | 0 | 0 | 0 | 0 | 0 | 39 | 1 | 0 | 0 | 0 | 0 | 0 | 0 | 0 | 0 | 0 | 0 | 1.73 | 3.26 | 0.34 | 1.28 | 0.23 | 0.06 | 0.21 | 0.03 | 0.2 | 0.04 | 0.11 | 0.05 | 0.12 | 0.02 | 0 | 0 | 0 |  | 0 | 0 | 0 | 0 | 0 | 0 | 9
LCRM - Lila Canyon ROM | VITREOUS COAL | SUNNYSIDE - ICPMS | BOOK CLIFF | BLACKHAWK FM | Mine Sample | 1% | 0 | 0 | 0 | 0 | 0 | 0 | 0 | 0 | 0 | 0 | 0 | 555 | 0.53 | 0 | 0 | 0 |  | 0 | 0 | 0 | 0 | 0 | 0 | 0 | 0 | 0 | 0 | 8 | 2.02 | 0 | 0 | 0 | 0 | 0 | 0 | 0 | 0 | 0 | 0 | 1.55 | 3.51 | 0.43 | 1.77 | 0.36 | 0.08 | 0.33 | 0.05 | 0.34 | 0.07 | 0.22 | 0.1 | 0.23 | 0.03 | 0 | 0 | 0 |  | 0 | 0 | 0 | 0 | 0 | 0 | 12
SPRC - Star Point road, outcrop sample, coal | VITREOUS COAL | WATTIS - ICPMS | WASATCH PLATEAU | BLACKHAWK FM | Mine Sample | 5% | 0 | 0 | 0 | 0 | 0 | 0 | 0 | 0 | 0 | 0 | 0 | 1888 | 0.85 | 0 | 0 | 0 |  | 0 | 0 | 0 | 0 | 0 | 0 | 0 | 0 | 0 | 0 | 38 | 4.05 | 0 | 0 | 0 | 0 | 0 | 0 | 0 | 0 | 0 | 0 | 3.72 | 8.26 | 0.98 | 4.04 | 0.79 | 0.18 | 0.73 | 0.11 | 0.63 | 0.12 | 0.33 | 0.14 | 0.29 | 0.04 | 0 | 0 | 0 |  | 0 | 0 | 0 | 0 | 0 | 0 | 25
SPWP - Star Point waste pile | DULL COAL | WATTIS - ICPMS | WASATCH PLATEAU | BLACKHAWK FM | Mine Sample | 47% | 0 | 0 | 0 | 0 | 0 | 0 | 0 | 0 | 0 | 0 | 0 | 7754 | 3.55 | 0 | 0 | 0 |  | 0 | 0 | 0 | 0 | 0 | 0 | 0 | 0 | 0 | 0 | 17 | 7.81 | 0 | 0 | 0 | 0 | 0 | 0 | 0 | 0 | 0 | 0 | 6.17 | 23.06 | 1.9 | 7.81 | 1.76 | 0.38 | 1.53 | 0.25 | 1.63 | 0.34 | 1 | 0.47 | 1.1 | 0.16 | 0 | 0 | 0 |  | 0 | 0 | 0 | 0 | 0 | 0 | 59
STWT-1A - Star Point, Wattis seam, 3.5" from top, resin-rich coal | VITREOUS COAL | WATTIS - ICPMS | WASATCH PLATEAU | BLACKHAWK FM | Mine Sample | 0% | 0 | 0 | 0 | 0 | 0 | 0 | 0 | 0 | 0 | 0 | 0 | 313 | 0.24 | 0 | 0 | 0 |  | 0 | 0 | 0 | 0 | 0 | 0 | 0 | 0 | 0 | 0 | 20 | 3.49 | 0 | 0 | 0 | 0 | 0 | 0 | 0 | 0 | 0 | 0 | 1.44 | 2.99 | 0.36 | 1.54 | 0.37 | 0.09 | 0.42 | 0.07 | 0.51 | 0.11 | 0.35 | 0.16 | 0.36 | 0.06 | 0 | 0 | 0 |  | 0 | 0 | 0 | 0 | 0 | 0 | 13
STWT-2 - Star Point, Wattis seam, 5" from top | VITREOUS COAL | WATTIS - ICPMS | WASATCH PLATEAU | BLACKHAWK FM | Mine Sample | 1% | 0 | 0 | 0 | 0 | 0 | 0 | 0 | 0 | 0 | 0 | 0 | 1217 | 1.09 | 0 | 0 | 0 |  | 0 | 0 | 0 | 0 | 0 | 0 | 0 | 0 | 0 | 0 | 49 | 8.01 | 0 | 0 | 0 | 0 | 0 | 0 | 0 | 0 | 0 | 0 | 3.33 | 6.52 | 0.78 | 3.41 | 0.82 | 0.21 | 0.96 | 0.17 | 1.22 | 0.27 | 0.83 | 0.39 | 0.91 | 0.14 | 0 | 0 | 0 |  | 0 | 0 | 0 | 0 | 0 | 0 | 29
STWT-3A - Star Point, Wattis seam, 6.5" from top, resin coal | VITREOUS COAL | WATTIS - ICPMS | WASATCH PLATEAU | BLACKHAWK FM | Mine Sample | 21% | 0 | 0 | 0 | 0 | 0 | 0 | 0 | 0 | 0 | 0 | 0 | 939 | 9.36 | 0 | 0 | 0 |  | 0 | 0 | 0 | 0 | 0 | 0 | 0 | 0 | 0 | 0 | 47 | 14.14 | 0 | 0 | 0 | 0 | 0 | 0 | 0 | 0 | 0 | 0 | 60.06 | 130.62 | 12.54 | 44.07 | 7.49 | 1.44 | 5.57 | 0.73 | 3.93 | 0.71 | 2.01 | 0.9 | 2.09 | 0.31 | 0 | 0 | 0 |  | 0 | 0 | 0 | 0 | 0 | 0 | 296
STWT-4 - Star Point, Wattis seam, 17" from top | VITREOUS COAL | WATTIS - ICPMS | WASATCH PLATEAU | BLACKHAWK FM | Mine Sample | 3% | 0 | 0 | 0 | 0 | 0 | 0 | 0 | 0 | 0 | 0 | 0 | 1395 | 5.25 | 0 | 0 | 0 |  | 0 | 0 | 0 | 0 | 0 | 0 | 0 | 0 | 0 | 0 | 75 | 10.48 | 0 | 0 | 0 | 0 | 0 | 0 | 0 | 0 | 0 | 0 | 7.11 | 15.03 | 1.8 | 7.58 | 1.83 | 0.44 | 1.8 | 0.32 | 2.2 | 0.47 | 1.41 | 0.68 | 1.62 | 0.24 | 0 | 0 | 0 |  | 0 | 0 | 0 | 0 | 0 | 0 | 58
STWT-5A - Star Point, Wattis seam, 22" from top, coal | VITREOUS COAL | WATTIS - ICPMS | WASATCH PLATEAU | BLACKHAWK FM | Mine Sample | 1% | 0 | 0 | 0 | 0 | 0 | 0 | 0 | 0 | 0 | 0 | 0 | 613 | 5.63 | 0 | 0 | 0 |  | 0 | 0 | 0 | 0 | 0 | 0 | 0 | 0 | 0 | 0 | 135 | 6.12 | 0 | 0 | 0 | 0 | 0 | 0 | 0 | 0 | 0 | 0 | 16.4 | 24.87 | 1.89 | 6.28 | 1.31 | 0.31 | 1.3 | 0.22 | 1.48 | 0.3 | 0.9 | 0.42 | 0.99 | 0.14 | 0 | 0 | 0 |  | 0 | 0 | 0 | 0 | 0 | 0 | 69
DGWPF - Dugout waste pile fines | DULL COAL | GILSON - ICPMS | BOOK CLIFF | BLACKHAWK FM | Mine Sample | 91% | 0 | 0 | 0 | 0 | 0 | 0 | 0 | 0 | 0 | 0 | 0 | 27909 | 3.76 | 0 | 0 | 0 |  | 0 | 0 | 0 | 0 | 0 | 0 | 0 | 0 | 0 | 0 | 76 | 18.95 | 0 | 0 | 0 | 0 | 0 | 0 | 0 | 0 | 0 | 0 | 18.48 | 57.85 | 5.42 | 22.04 | 4.53 | 0.94 | 4.02 | 0.59 | 3.58 | 0.71 | 1.97 | 0.85 | 1.93 | 0.27 | 0 | 0 | 0 |  | 0 | 0 | 0 | 0 | 0 | 0 | 146
DGWPCV - Dugout waste pile, coal with "veins" | DULL COAL | ROCK CANYON - ICPMS | BOOK CLIFF | BLACKHAWK FM | Mine Sample | 48% | 0 | 0 | 0 | 0 | 0 | 0 | 0 | 0 | 0 | 0 | 0 | 128779 | <0.1 | 0 | 0 | 0 |  | 0 | 0 | 0 | 0 | 0 | 0 | 0 | 0 | 0 | 0 | 357 | 0.06 | 0 | 0 | 0 | 0 | 0 | 0 | 0 | 0 | 0 | 0 | 0.1 | 0.23 | 0.03 | 0.12 | 0.02 | 0.02 | 0.02 | 0 | 0.01 | 0 | <0.01 | 0 | 0 | 0 | 0 | 0 | 0 |  | 0 | 0 | 0 | 0 | 0 | 0 | 1
DGWPC - Dugout waste pile coal | VITREOUS COAL | GILSON - ICPMS | BOOK CLIFF | BLACKHAWK FM | Mine Sample | 15% | 0 | 0 | 0 | 0 | 0 | 0 | 0 | 0 | 0 | 0 | 0 | 1159 | 5.69 | 0 | 0 | 0 |  | 0 | 0 | 0 | 0 | 0 | 0 | 0 | 0 | 0 | 0 | 35 | 16.67 | 0 | 0 | 0 | 0 | 0 | 0 | 0 | 0 | 0 | 0 | 10.56 | 24.75 | 2.71 | 11.03 | 2.48 | 0.56 | 2.54 | 0.44 | 2.98 | 0.62 | 1.78 | 0.78 | 1.73 | 0.25 | 0 | 0 | 0 |  | 0 | 0 | 0 | 0 | 0 | 0 | 86
DGRM - Dugout run of mine | VITREOUS COAL | ROCK CANYON - ICPMS | BOOK CLIFF | BLACKHAWK FM | Mine Sample | 19% | 0 | 0 | 0 | 0 | 0 | 0 | 0 | 0 | 0 | 0 | 0 | 1398 | 7.21 | 0 | 0 | 0 |  | 0 | 0 | 0 | 0 | 0 | 0 | 0 | 0 | 0 | 0 | 44 | 20.86 | 0 | 0 | 0 | 0 | 0 | 0 | 0 | 0 | 0 | 0 | 14.04 | 32.62 | 3.56 | 14.42 | 3.16 | 0.71 | 3.23 | 0.56 | 3.74 | 0.79 | 2.26 | 0.99 | 2.21 | 0.32 | 0 | 0 | 0 |  | 0 | 0 | 0 | 0 | 0 | 0 | 111
SKY-01 | VITREOUS COAL | LOWER O'CONNOR - ICPMS | WASATCH PLATEAU | BLACKHAWK FM | Mine Sample | 87% | 1.7 | 0.061 | 57 | 0 | 326 | 857 | 0 | 0 | 0 | 0 | 698 | 3074 | 0.6 | 0.04 | 3.8 | 4 |  | 0 | 0.5 | 1.5 | 4.9 | 2.4 | 0 | 0 | 0.2 | 0.7 | 1.8 | 28.9 | 1.1 | 0 | 0 | 1 | 0 | 0 | 0 | 0 | 0.1 | 0 | 23.5 | 1.4 | 2.5 | 0.3 | 1.1 | 0.2 | 0.04 | 0.186 | 0.028 | 0.181 | 0.038 | 0.11 | 0 | 0.118 | 0.018 | 0 | 0 | 0 |  | 0 | 0 | 1.6 | 0 | 0.5 | 0.3 | 8
SKY-04 | VITREOUS COAL | LOWER O'CONNOR - ICPMS | WASATCH PLATEAU | BLACKHAWK FM | Mine Sample | 93% | 1.3 | 0.078 | 6 | 0 | 267 | 4023 | 0 | 0 | 0 | 0 | 2057 | 11508 | 0.4 | 0.064 | 3.7 | 2.9 |  | 0 | 0.7 | 2.3 | 4.4 | 1.5 | 0 | 0 | 0.3 | 0.2 | 6.1 | 69.1 | 1 | 0 | 0 | 1.4 | 0 | 0 | 0 | 0 | 0 | 0 | 91.7 | 1.2 | 2 | 0.24 | 1 | 0.18 | 0.04 | 0.162 | 0.025 | 0.157 | 0.031 | 0.092 | 0 | 0.088 | 0.013 | 0 | 0 | 0 |  | 0 | 0 | 0.85 | 0 | 0.3 | 0.2 | 7
SKY-16 | VITREOUS COAL | LOWER O'CONNOR - ICPMS | WASATCH PLATEAU | BLACKHAWK FM | Mine Sample | 89% | 1.4 | 0.098 | 4 | 0 | 561 | 1764 | 0 | 0 | 0 | 0 | 2430 | 7263 | 0.6 | 0.077 | 4.4 | 3.8 |  | 0 | 0.7 | 2.2 | 5.6 | 4.1 | 0 | 0 | 0.4 | 0.3 | 6.8 | 39.5 | 1.3 | 0 | 0 | 1.2 | 0 | 0 | 0 | 0 | 0 | 0.1 | 57.2 | 1.6 | 2.6 | 0.31 | 1.2 | 0.23 | 0.05 | 0.209 | 0.031 | 0.201 | 0.041 | 0.122 | 0 | 0.12 | 0.018 | 0 | 0 | 0 |  | 0 | 0 | 0.65 | 0 | 0.5 | 0.3 | 9
SKY-19 | VITREOUS COAL | LOWER O'CONNOR - ICPMS | WASATCH PLATEAU | BLACKHAWK FM | Mine Sample | 89% | 0.6 | 0.067 | 70 | 0 | 290 | 2153 | 0 | 0 | 0 | 0 | 892 | 6286 | 0.4 | 0.05 | 3.1 | 2.7 |  | 0 | 0.5 | 1.6 | 3 | 1.5 | 0 | 0 | 0.2 | 0.5 | 2.3 | 38.6 | 0.8 | 0 | 0 | 0.9 | 0 | 0 | 0 | 0 | 0.1 | 0 | 65.3 | 1 | 1.9 | 0.23 | 0.9 | 0.17 | 0.04 | 0.148 | 0.022 | 0.131 | 0.026 | 0.075 | 0 | 0.075 | 0.01 | 0 | 0 | 0 |  | 0 | 0 | 0.65 | 0 | 0.3 | 0.1 | 6
SKY-21 | VITREOUS COAL | LOWER O'CONNOR - ICPMS | WASATCH PLATEAU | BLACKHAWK FM | Mine Sample | 7% | 2.2 | 0.047 | 43 | 0 | 1065 | 825 | 0 | 0 | 0 | 0 | 101 | 3637 | 0.4 | 0.017 | 3.4 | 2.8 |  | 0 | 0.5 | 1.5 | 4 | 1.4 | 0 | 0 | 0.2 | 0.5 | 0.6 | 36.1 | 1 | 0 | 0 | 0.2 | 0 | 0 | 0 | 0 | 0.1 | 0.1 | 10.1 | 1.4 | 2.4 | 0.29 | 1.1 | 0.22 | 0.04 | 0.187 | 0.028 | 0.17 | 0.033 | 0.094 | 0 | 0.089 | 0.013 | 0 | 0 | 0 |  | 0 | 0 | 0.85 | 0 | 0.3 | 0.2 | 8
SKY-24 | VITREOUS COAL | LOWER O'CONNOR - ICPMS | WASATCH PLATEAU | BLACKHAWK FM | Mine Sample | 8% | 156 | 1.368 | 82 | 0 | 1233 | 4663 | 0 | 0 | 0 | 0 | 19430 | 7984 | 8.4 | 0.74 | 97 | 105.1 |  | 0 | 3.8 | 17.7 | 15.9 | 50.7 | 0 | 0 | 1 | 1.8 | 100.6 | 113.8 | 18.3 | 0 | 0 | 0.5 | 0 | 0 | 0 | 0 | 0.4 | 11.6 | 217.3 | 32.3 | 67.1 | 7.02 | 26 | 4.46 | 0.82 | 3.455 | 0.512 | 3.215 | 0.676 | 2.024 | 0 | 2.126 | 0.312 | 0 | 0 | 0 |  | 0 | 0 | 16.9 | 0 | 10.8 | 4.5 | 177
SKY-28 | VITREOUS COAL | LOWER O'CONNOR - ICPMS | WASATCH PLATEAU | BLACKHAWK FM | Mine Sample | 96% | 1.6 | 0.051 | 54 | 0 | 345 | 526 | 0 | 0 | 0 | 0 | 35 | 5739 | 0.3 | 0.014 | 4.3 | 2.6 |  | 0 | 1 | 2.4 | 4.2 | 1.3 | 0 | 0 | 0.3 | 0.5 | 0.2 | 46.8 | 1 | 0 | 0 | 0.4 | 0 | 0 | 0 | 0 | 0.1 | 0 | 98.3 | 1.5 | 2.5 | 0.29 | 1.1 | 0.19 | 0.05 | 0.166 | 0.024 | 0.143 | 0.027 | 0.079 | 0 | 0.075 | 0.01 | 0 | 0 | 0 |  | 0 | 0 | 0.85 | 0 | 0.2 | 0.1 | 7
Skyline ROM | VITREOUS COAL | LOWER O'CONNOR - ICPMS | WASATCH PLATEAU | BLACKHAWK FM | Mine Sample | 14% | 0 | 0 | 0 | 0 | 0 | 0 | 0 | 0 | 0 | 0 | 0 | 2897 | 0.5 | 0 | 0 | 0 |  | 0 | 0 | 0 | 0 | 0 | 0 | 0 | 0 | 0 | 0 | 19 | 1.1 | 0 | 0 | 0 | 0 | 0 | 0 | 0 | 0 | 0 | 0 | 1.8 | 2.9 | 0.3 | 1.3 | 0.23 | 0.06 | 0.2 | 0.03 | 0.19 | 0.04 | 0.11 | 0.05 | 0.11 | 0.02 | 0 | 0 | 0 |  | 0 | 0 | 0 | 0 | 0 | 0 | 9
SF-03 | VITREOUS COAL | HIAWATHA - ICPMS | WASATCH PLATEAU | BLACKHAWK FM | Mine Sample | 14% | 0 | 0 | 0 | 0 | 0 | 0 | 0 | 0 | 0 | 0 | 0 | 3016 | 3.3 | 0 | 0 | 0 |  | 0 | 0 | 0 | 0 | 0 | 0 | 0 | 0 | 0 | 0 | 523 | 2.4 | 0 | 0 | 0 | 0 | 0 | 0 | 0 | 0 | 0 | 0 | 8.7 | 13.9 | 1.1 | 3.3 | 0.79 | 0.22 | 0.62 | 0.09 | 0.54 | 0.1 | 0.27 | 0.12 | 0.26 | 0.04 | 0 | 0 | 0 |  | 0 | 0 | 0 | 0 | 0 | 0 | 35.8
Pines N Pines E CC-1 | VITREOUS COAL | HIAWATHA - ICPMS | WASATCH PLATEAU | BLACKHAWK FM | Mine Sample | 9% | 0 | 0 | 0 | 0 | 0 | 0 | 0 | 0 | 0 | 0 | 0 | 1858 | 0.9 | 0 | 0 | 0 |  | 0 | 0 | 0 | 0 | 0 | 0 | 0 | 0 | 0 | 0 | 25 | 4.4 | 0 | 0 | 0 | 0 | 0 | 0 | 0 | 0 | 0 | 0 | 6 | 12.2 | 1.3 | 5.1 | 0.91 | 0.21 | 0.83 | 0.12 | 0.72 | 0.14 | 0.41 | 0.17 | 0.39 | 0.06 | 0 | 0 | 0 |  | 0 | 0 | 0 | 0 | 0 | 0 | 33.9
East Mains 4 East CC-134 | VITREOUS COAL | HIAWATHA - ICPMS | WASATCH PLATEAU | BLACKHAWK FM | Mine Sample | 32% | 0 | 0 | 0 | 0 | 0 | 0 | 0 | 0 | 0 | 0 | 0 | 56994 | 0.9 | 0 | 0 | 0 |  | 0 | 0 | 0 | 0 | 0 | 0 | 0 | 0 | 0 | 0 | 143 | 2.4 | 0 | 0 | 0 | 0 | 0 | 0 | 0 | 0 | 0 | 0 | 1.4 | 2.9 | 0.3 | 1.3 | 0.29 | 0.08 | 0.3 | 0.06 | 0.4 | 0.09 | 0.27 | 0.13 | 0.33 | 0.05 | 0 | 0 | 0 |  | 0 | 0 | 0 | 0 | 0 | 0 | 11.3
Sufco Waste Pile | DULL COAL | HIAWATHA - ICPMS | WASATCH PLATEAU | BLACKHAWK FM | Mine Sample | 18% | 0 | 0 | 0 | 0 | 0 | 0 | 0 | 0 | 0 | 0 | 0 | 0 | 1.51 | 0 | 0 | 0 |  | 0 | 0 | 0 | 0 | 0 | 0 | 0 | 0 | 0 | 0 | 0 | 4.45 | 0 | 0 | 0 | 0 | 0 | 0 | 0 | 0 | 0 | 0 | 6.9 | 13.2 | 1.45 | 5.5 | 0.98 | 0.2 | 0.85 | 0.13 | 0.79 | 0.16 | 0.47 | 0.21 | 0.49 | 0.07 | 0 | 0 | 0 |  | 0 | 0 | 0 | 0 | 0 | 0 | 37
Sufco ROM | VITREOUS COAL | HIAWATHA - ICPMS | WASATCH PLATEAU | BLACKHAWK FM | Mine Sample | 3% | 0 | 0 | 0 | 0 | 0 | 0 | 0 | 0 | 0 | 0 | 0 | 0 | 0.52 | 0 | 0 | 0 |  | 0 | 0 | 0 | 0 | 0 | 0 | 0 | 0 | 0 | 0 | 0 | 1.58 | 0 | 0 | 0 | 0 | 0 | 0 | 0 | 0 | 0 | 0 | 2.18 | 3.93 | 0.42 | 1.55 | 0.28 | 0.06 | 0.26 | 0.04 | 0.28 | 0.06 | 0.17 | 0.07 | 0.17 | 0.02 | 0 | 0 | 0 |  | 0 | 0 | 0 | 0 | 0 | 0 | 12
691 | VITREOUS COAL | KNIGHT - ICPMS | WASATCH PLATEAU | BLACKHAWK FM | Core Sample | 25.11% | 82.58585 | 0.5011606 | 64.67016 | 0 | 1470.421 | 358.5447 | 16765.22 | 0 | 0 | 0 | 482.1473 | 1557.78 | 0.3832186 | 0 | 43.90344 | 9.830416 | 7.99282 | 761.8553 | 0.3452313 | 2.367213 | 9.959174 | 10.88317 | 13.24829 | 0.02948701 | 0.3829968 | 3.245948 | 3.843182 | 56.22508 | 2.511518 | 0 | 0 | 1.240875 | 0 | 0.03917667 | 0 | 0 | 0.1740938 | 0.249987 | 91.80525 | 9.648581 | 18.84644 | 1.958236 | 6.854694 | 1.168465 | 0.2438032 | 0.8916286 | 0.1241893 | 0.7198473 | 0.1315222 | 0.3527945 | 0 | 0.3143575 | 0.04033501 | 0 | 0 | 0 | 0.001289838 | 0 | 0.02360995 | 25.82565 | 0 | 7.679594 | 2.233939 | 44.18963
698 | VITREOUS COAL | KNIGHT - ICPMS | WASATCH PLATEAU | BLACKHAWK FM | Core Sample | 8.761% | 5.769766 | 1.121596 | 72.21262 | 0 | 1446.469 | 309.3586 | 4942.104 | 0 | 0 | 0 | 116.8245 | 2395.079 | 0.6979264 | 0 | 7.238328 | 5.371945 | 9.970542 | 5068.088 | 0.3294279 | 1.534219 | 6.364996 | 3.809904 | 6.887859 | 0.01120611 | 0.7065734 | 1.062086 | 0.9689312 | 44.33117 | 2.993527 | 0 | 0 | 0.4883859 | 0 | 0.0387315 | 0 | 0 | 0.1047389 | 0.02165336 | 28.5086 | 3.857907 | 7.695185 | 0.9212153 | 3.639703 | 0.7103095 | 0.1710985 | 0.7062239 | 0.1001686 | 0.5882941 | 0.1101518 | 0.289114 | 0 | 0.2368725 | 0.03258487 | 0 | 0 | 0 | <0.0002 | 0 | 0.1610718 | 4.332814 | 0 | 1.620528 | 0.890677 | 22.75028
697 | VITREOUS COAL | AXEL ANDERSON - ICPMS | WASATCH PLATEAU | BLACKHAWK FM | Core Sample | 6.059% | 2.557022 | 1.383617 | 83.76824 | 0 | 530.317 | 140.2933 | 5363.552 | 0 | 0 | 0 | 141.6852 | 1341.708 | 2.93493 | 0 | 12.01729 | 4.219174 | 0.9604786 | 575.2446 | 2.659278 | 5.601782 | 8.164608 | 3.747517 | 4.842834 | 0.02973105 | 0.5084036 | 0.1101456 | 0.8185138 | 31.45483 | 12.19306 | 0 | 0 | 0.5507372 | 0 | 0.0645667 | 0 | 0 | 0.1966846 | 0.03673806 | 6.512698 | 7.06343 | 14.99545 | 2.183088 | 9.241222 | 2.122773 | 0.5310172 | 2.264376 | 0.3331883 | 2.059322 | 0.420665 | 1.201284 | 0 | 1.116009 | 0.1611047 | 0 | 0 | 0 | 0.0007880116 | 0 | 0.05754337 | 3.907834 | 0 | 1.416667 | 0.6647163 | 58.82093
329 | VITREOUS COAL | HIAWATHA - ICPMS | WASATCH PLATEAU | BLACKHAWK FM | Outcrop Sample | 8.118% | 2.676467 | 0.9420636 | 47.10747 | 0 | 1800.306 | 180.1219 | 6059.2 | 0 | 0 | 0 | 90.10979 | 3968.812 | 3.249133 | 0 | 17.29076 | 5.424105 | 3.028979 | 886.4987 | 1.652359 | 3.81587 | 8.732292 | 9.298823 | 7.243378 | 0.02021924 | 0.4490565 | 0.2993447 | 0.6756487 | 962.0378 | 8.95729 | 0 | 0 | 0.7442866 | 0 | 0.1026768 | 0 | 0 | 0.2781158 | 0.08524355 | 184.4444 | 17.21442 | 27.42245 | 4.015254 | 17.86974 | 3.192353 | 0.6921128 | 2.530883 | 0.3327853 | 1.853187 | 0.3372349 | 0.8926612 | 0 | 0.7613702 | 0.1049584 | 0 | 0 | 0 | 0.0005970277 | 0 | 0.04795492 | 2.914029 | 0 | 1.931974 | 1.039809 | 89.42583
620C | VITREOUS COAL | HIAWATHA - ICPMS | WASATCH PLATEAU | BLACKHAWK FM | Mine Sample | 9.734% | 7.067211 | 0.62759 | 71.48342 | 0 | 2194.789 | 168.9288 | 5544.45 | 0 | 0 | 0 | 152.3901 | 1310.385 | 1.178742 | 0 | 6.975345 | 7.409598 | 1.685307 | 1113.75 | 0.683837 | 2.533043 | 6.776462 | 5.706274 | 2.834786 | 0.00943592 | 0.2213491 | 0.1226643 | 0.8794736 | 59.5346 | 13.35208 | 0 | 0 | 0.2336348 | 0 | 0.0519992 | 0 | 0 | 0.1260022 | 0.1261272 | 12.4982 | 8.892759 | 13.0762 | 1.885986 | 7.95122 | 1.843375 | 0.453466 | 2.121752 | 0.3018838 | 1.791446 | 0.3573991 | 0.9531159 | 0 | 0.693331 | 0.09274749 | 0 | 0 | 0 | <0.0002 | 0 | 0.01327037 | 2.82611 | 0 | 1.514738 | 0.6447916 | 54.94551
629-2 | DULL COAL | HIAWATHA - ICPMS | WASATCH PLATEAU | BLACKHAWK FM | Mine Sample | 8.916% | 7.654912 | 0.260584 | 82.33593 | 0 | 422.2094 | 661.617 | 6896.811 | 0 | 0 | 0 | 712.4148 | 2227.148 | 0.81189 | 0 | 7.42405 | 6.04992 | 2.668654 | 930.8463 | 0.8031225 | 2.440994 | 3.275461 | 3.676625 | 2.133909 | 0.004327338 | 0.3562346 | 0.1776392 | 2.512682 | 41.27748 | 2.692678 | 0 | 0 | 1.459207 | 0 | 0.1881797 | 0 | 0 | 0.1832638 | 0.1060584 | 11.26406 | 1.655104 | 4.095917 | 0.5219856 | 2.133396 | 0.5048968 | 0.1208846 | 0.4973903 | 0.07547477 | 0.4629768 | 0.0944543 | 0.2721029 | 0 | 0.2690086 | 0.03846471 | 0 | 0 | 0 | <0.0003 | 0 | 0.04796102 | 2.265286 | 0 | 1.157496 | 0.5343785 | 14.24663
387 | VITREOUS COAL | BLIND CANYON - ICPMS | WASATCH PLATEAU | BLACKHAWK FM | Core Sample | 22.5% | 54.02987 | 3.839491 | 84.89956 | 0 | 234.5108 | 1005.781 | 21324.79 | 0 | 0 | 0 | 3142.943 | 2720.532 | 6.120763 | 0 | 42.35407 | 35.23218 | 6.436221 | 1185.049 | 1.14963 | 17.62278 | 42.07057 | 19.52656 | 12.79026 | 0.02144727 | 0.4516742 | 1.570056 | 12.65661 | 32.27221 | 18.89485 | 0 | 0 | 1.255028 | 0 | 0.7175907 | 0 | 0 | 1.496442 | 1.759357 | 64.85293 | 7.126203 | 13.89236 | 1.691143 | 6.869548 | 1.736622 | 0.4344447 | 2.22694 | 0.4107463 | 2.996857 | 0.7009404 | 2.138022 | 0 | 2.139839 | 0.3143429 | 0 | 0 | 0 | <0.0006 | 0 | 0.2290791 | 13.89125 | 0 | 3.476142 | 3.225864 | 67.69362
646 | DULL COAL | LOWER O'CONNOR - ICPMS | WASATCH PLATEAU | BLACKHAWK FM | Outcrop Sample | 11.28% | 3.702913 | 1.31665 | 8.575634 | 0 | 424.3493 | 1457.107 | 6540.186 | 0 | 0 | 0 | 379.6369 | 2634.436 | 1.735889 | 0 | 9.906485 | 12.05817 | 0.9447014 | 707.6991 | 0.9216334 | 3.988841 | 5.870639 | 8.510136 | 7.281428 | 0.02013983 | 0.4577258 | 1.553942 | 1.439958 | 16.75242 | 9.832243 | 0 | 0 | 0.9331081 | 0 | 0.1169718 | 0 | 0 | 0.2228491 | 0.0754373 | 9.19792 | 9.025893 | 17.15565 | 2.334903 | 9.240346 | 1.837701 | 0.4270409 | 1.786764 | 0.2475101 | 1.512423 | 0.3081173 | 0.8674891 | 0 | 0.7965443 | 0.1154902 | 0 | 0 | 0 | <0.0003 | 0 | 0.08708281 | 3.869268 | 0 | 1.99832 | 1.762174 | 57.224
619 | VITREOUS COAL | UPPER O'CONNOR - ICPMS | WASATCH PLATEAU | BLACKHAWK FM | Mine Sample | 9.369% | 1.638183 | 0.06332199 | 17.50989 | 0 | 442.5699 | 2800.081 | 1579.551 | 0 | 0 | 0 | 195.2655 | 10916.4 | 0.2819817 | 0 | 2.192516 | 1.826112 | 19.11501 | 12051.97 | 0.4044429 | 1.232144 | 2.433545 | 2.380868 | 1.217801 | 0.005224716 | 0.613279 | 0.6692835 | 0.6956466 | 81.01556 | 0.9192092 | 0 | 0 | 0.410477 | 0 | 0.04236917 | 0 | 0 | 0.06881395 | 0.02673879 | 40.21952 | 1.559206 | 2.567315 | 0.286312 | 1.077825 | 0.1886584 | 0.04238562 | 0.1832949 | 0.02499558 | 0.1534573 | 0.03083844 | 0.08861961 | 0 | 0.08743135 | 0.01230844 | 0 | 0 | 0 | <0.0003 | 0 | 0.03358845 | 1.117469 | 0 | 0.3495391 | 0.1681556 | 7.503838
640 | VITREOUS COAL | CASTLEGATE A - ICPMS | WASATCH PLATEAU | BLACKHAWK FM | Outcrop Sample | 12.04% | 3.562414 | 3.474076 | 9.516641 | 0 | 543.6744 | 869.0928 | 5100.324 | 0 | 0 | 0 | 797.7866 | 2810.006 | 1.546805 | 0 | 8.336518 | 6.10706 | 3.933349 | 1344.799 | 0.8568647 | 3.56356 | 4.157109 | 3.871698 | 13.73178 | 0.009624562 | 0.362181 | 0.02779923 | 1.999228 | 140.6105 | 8.813549 | 0 | 0 | 0.9061045 | 0 | 0.0768753 | 0 | 0 | 0.5646642 | 0.02626792 | 12.01954 | 11.67195 | 15.26777 | 1.822968 | 6.797766 | 1.256321 | 0.2818674 | 1.322148 | 0.1865463 | 1.131164 | 0.2312145 | 0.6281582 | 0 | 0.4859001 | 0.06680047 | 0 | 0 | 0 | <0.0003 | 0 | 0.05110174 | 3.54015 | 0 | 2.282053 | 1.07824 | 51.51093
643 | DULL COAL | CASTLEGATE A - ICPMS | WASATCH PLATEAU | BLACKHAWK FM | Outcrop Sample | 31.74% | 74.56885 | 0.3761982 | 35.91344 | 0 | 277.1239 | 1257.222 | 40690.11 | 0 | 0 | 0 | 1282.262 | 2605.614 | 5.666664 | 0 | 42.63795 | 9.133943 | 3.977045 | 1927.965 | 0.6749342 | 4.189946 | 9.942783 | 22.10413 | 22.49348 | 0.03084639 | 0.427835 | 3.137326 | 3.385287 | 34.36531 | 5.283678 | 0 | 0 | 1.884835 | 0 | 0.1494991 | 0 | 0 | 0.163193 | 0.5919433 | 139.6107 | 9.739914 | 17.40146 | 1.909264 | 7.429125 | 1.535129 | 0.3531143 | 1.350558 | 0.2097667 | 1.235658 | 0.2421164 | 0.6684225 | 0 | 0.6431633 | 0.09149281 | 0 | 0 | 0 | 0.003591711 | 0 | 0.05434985 | 19.30872 | 0 | 12.84735 | 2.310359 | 53.75952
695-1 | DULL COAL | CASTLEGATE A - ICPMS | WASATCH PLATEAU | BLACKHAWK FM | Mine Sample | 15.99% | 14.90612 | 2.484239 | 23.8882 | 0 | 249.4605 | 315.6351 | 12999.75 | 0 | 0 | 0 | 1179.465 | 374.3834 | 2.525511 | 0 | 10.13388 | 10.35903 | 3.659043 | 577.3161 | 1.596239 | 3.106449 | 9.122891 | 64.23245 | 5.323128 | 0.009388121 | 0.2204771 | 0.4774719 | 4.595093 | 13.47591 | 10.35539 | 0 | 0 | 0.4811535 | 0 | 0.5140902 | 0 | 0 | 0.5328819 | 0.468852 | 24.53945 | 5.005467 | 10.76315 | 1.326448 | 5.263688 | 1.255345 | 0.2969137 | 1.375095 | 0.2293594 | 1.570629 | 0.3405766 | 1.023128 | 0 | 1.017848 | 0.1493058 | 0 | 0 | 0 | 0.000732296 | 0 | 0.06038733 | 11.56935 | 0 | 4.083247 | 1.525845 | 42.49785
625-1 | VITREOUS COAL | CASTLEGATE D - ICPMS | BOOK CLIFF | BLACKHAWK FM | Mine Sample | 5.977% | 1.294436 | 0.05726781 | 20.78072 | 0 | 143.3675 | 1716.817 | 1680.539 | 0 | 0 | 0 | 134.0316 | 8294.228 | 0.2932127 | 0 | 2.002699 | 2.066087 | 23.58999 | 2693.131 | 0.3660577 | 1.251635 | 3.961653 | 0.9319026 | 2.694724 | 0.007619202 | 0.4038383 | 0.9327243 | 0.5000546 | 47.84305 | 0.8653161 | 0 | 0 | 0.2154859 | 0 | 0.01746423 | 0 | 0 | 0.07039851 | 0.007580714 | 126.3804 | 1.374156 | 2.316275 | 0.2713436 | 1.011429 | 0.1903786 | 0.04099622 | 0.1749834 | 0.02507944 | 0.1474788 | 0.03001252 | 0.08562102 | 0 | 0.08175073 | 0.01198436 | 0 | 0 | 0 | <0.0002 | 0 | 0.03136007 | 0.9770924 | 0 | 0.4493482 | 0.2097899 | 6.920017
537 | DULL COAL | UNKNOWN SEAMS - ICPMS | WASATCH PLATEAU | BLACKHAWK FM | Core Sample | 66.38% | 34.31784 | 4.258027 | 60.44974 | 0 | 1012.622 | 2702.78 | 46705.56 | 0 | 0 | 0 | 8294.121 | 1663.644 | 6.94407 | 0 | 71.88341 | 69.94391 | 20.92308 | 7396.339 | 6.578507 | 20.68801 | 79.67405 | 97.71435 | 19.79721 | 0.03661288 | 4.885534 | 1.536014 | 41.14465 | 77.51072 | 17.43648 | 0 | 0 | 2.233565 | 0 | 1.571542 | 0 | 0 | 1.361796 | 4.674152 | 171.4291 | 19.25162 | 35.71889 | 4.623948 | 17.8005 | 3.695934 | 0.7982762 | 3.458035 | 0.5335753 | 3.418209 | 0.7065756 | 2.04021 | 0 | 2.072005 | 0.2920772 | 0 | 0 | 0 | <0.002 | 0 | 0.8419791 | 42.12921 | 0 | 9.431084 | 12.03314 | 118.7904
275.07 | VITREOUS COAL | ACORD LAKES - ICPMS | WASATCH PLATEAU | BLACKHAWK FM | Outcrop Sample | 9.827% | 6.02719 | 1.20682 | 85.17655 | 0 | 538.1126 | 717.7202 | 3698.966 | 0 | 0 | 0 | 334.9151 | 5775.008 | 1.18894 | 0 | 6.214577 | 5.689445 | 9.710775 | 6383.678 | 0.8868867 | 2.782744 | 3.905117 | 4.198131 | 2.609498 | 0.008006795 | 2.949003 | 0.7347188 | 1.186835 | 68.78052 | 7.349951 | 0 | 0 | 0.421989 | 0 | 0.04664276 | 0 | 0 | 0.1803332 | 0.2318931 | 37.01678 | 4.356675 | 7.62489 | 0.9137227 | 3.669084 | 0.7686314 | 0.1860166 | 0.9239044 | 0.1413306 | 0.9236472 | 0.2033276 | 0.5943978 | 0 | 0.5239311 | 0.0731447 | 0 | 0 | 0 | <0.0003 | 0 | 0.3942615 | 2.327 | 0 | 1.083924 | 0.5911201 | 29.44159
280.04 | VITREOUS COAL | ACORD LAKES - ICPMS | WASATCH PLATEAU | BLACKHAWK FM | Outcrop Sample | 18.4% | 15.94922 | 0.4965326 | 71.13457 | 0 | 1643.274 | 1875.624 | 12568.24 | 0 | 0 | 0 | 2535.833 | 3718.162 | 2.12048 | 0 | 20.47088 | 20.18342 | 9.350528 | 2961.18 | 1.994343 | 7.449253 | 7.150562 | 89.67716 | 4.323463 | 0.01345738 | 1.332491 | 0.6782841 | 14.96962 | 59.81541 | 6.073276 | 0 | 0 | 0.4971698 | 0 | 0.2084239 | 0 | 0 | 0.2286988 | 1.834108 | 64.34452 | 9.518873 | 17.32898 | 1.988247 | 7.459306 | 1.396686 | 0.2858616 | 1.23419 | 0.174191 | 1.049179 | 0.2086362 | 0.5978346 | 0 | 0.5720036 | 0.0828012 | 0 | 0 | 0 | <0.0005 | 0 | 0.2561253 | 6.683731 | 0 | 2.958068 | 1.463046 | 50.09055
666.08 | VITREOUS COAL | ACORD LAKES - ICPMS | WASATCH PLATEAU | BLACKHAWK FM | Core Sample | 3.776% | 1.895579 | 0.9175329 | 33.36402 | 0 | 1345.365 | 222.9563 | 2374.501 | 0 | 0 | 0 | 80.40201 | 1529.545 | 1.102209 | 0 | 5.717225 | 4.149023 | 3.560807 | 899.9003 | 0.9551469 | 2.81324 | 5.147911 | 2.771252 | 1.749427 | 0.006176155 | 0.2229817 | 0.06494404 | 0.6027268 | 37.80225 | 7.256995 | 0 | 0 | 0.5978818 | 0 | 0.04880502 | 0 | 0 | 0.2272356 | 0.04135118 | 5.690718 | 3.57513 | 6.28946 | 0.7728121 | 3.25614 | 0.7305394 | 0.1793348 | 0.9382678 | 0.1402125 | 0.908975 | 0.1957134 | 0.553012 | 0 | 0.4599719 | 0.06557816 | 0 | 0 | 0 | <0.0002 | 0 | 0.01053506 | 1.573618 | 0 | 0.7114566 | 0.5710201 | 26.42435
671 | VITREOUS COAL | AXEL ANDERSON - ICPMS | WASATCH PLATEAU | BLACKHAWK FM | Core Sample | 3.481% | 1.749117 | 3.198755 | 5.31477 | 0 | 251.9191 | 194.9363 | 2337.087 | 0 | 0 | 0 | 127.0362 | 1797.515 | 1.756847 | 0 | 8.428196 | 4.628138 | 1.79334 | 612.9339 | 4.936724 | 9.871852 | 5.437716 | 5.057234 | 2.689882 | 0.006017505 | 0.4287328 | 0.07759941 | 0.6083447 | 32.25538 | 11.34278 | 0 | 0 | 0.478926 | 0 | 0.06470833 | 0 | 0 | 0.3943631 | 0.03325651 | 2.28004 | 3.999065 | 8.0642 | 0.9879818 | 4.224797 | 0.9999401 | 0.2532475 | 1.320177 | 0.1982411 | 1.300489 | 0.2880333 | 0.8302104 | 0 | 0.7041778 | 0.1035583 | 0 | 0 | 0 | 0.0001833415 | 0 | 0.04049727 | 2.323619 | 0 | 0.7861304 | 0.4809469 | 36.37374
653-2.06 | VITREOUS COAL | HIAWATHA - ICPMS | WASATCH PLATEAU | BLACKHAWK FM | Mine Sample | 6.927% | 19.00364 | 0.2014292 | 77.07307 | 0 | 1534.628 | 153.1042 | 7530.509 | 0 | 0 | 0 | 213.8258 | 5150.876 | 1.399435 | 0 | 7.179249 | 3.625974 | 2.5751 | 953.1131 | 0.8998214 | 1.835734 | 7.546149 | 6.781327 | 3.153455 | 0.009526626 | 0.2941293 | 0.7935666 | 1.110191 | 277.2229 | 2.360762 | 0 | 0 | 0.5806466 | 0 | 0.06442161 | 0 | 0 | 0.1249216 | 0.1485105 | 37.56719 | 5.173021 | 8.691837 | 0.947421 | 3.531607 | 0.6288469 | 0.1420206 | 0.5502914 | 0.08152784 | 0.4820851 | 0.09384425 | 0.2593559 | 0 | 0.2362214 | 0.03353685 | 0 | 0 | 0 | 0.0003752989 | 0 | 0.0245575 | 3.091468 | 0 | 1.62532 | 0.5671085 | 24.61181
655-1.09 | VITREOUS COAL | BLIND CANYON - ICPMS | WASATCH PLATEAU | BLACKHAWK FM | Mine Sample | 5.784% | 7.285066 | 0.5788236 | 25.10032 | 0 | 1597.149 | 510.912 | 4713.061 | 0 | 0 | 0 | 252.8586 | 4858.61 | 1.619679 | 0 | 7.817066 | 4.138857 | 4.574955 | 1312.829 | 0.9423663 | 1.964217 | 4.698152 | 1.598564 | 4.646648 | 0.01601064 | 0.4108154 | 0.7099865 | 1.061157 | 390.532 | 6.6435 | 0 | 0 | 0.4461286 | 0 | 0.04430632 | 0 | 0 | 0.1693547 | 0.08421544 | 130.0065 | 13.18928 | 24.8698 | 3.096202 | 11.38722 | 1.835466 | 0.3739101 | 1.570197 | 0.2125564 | 1.230797 | 0.2368542 | 0.6605485 | 0 | 0.6146926 | 0.08623308 | 0 | 0 | 0 | 0.0005987789 | 0 | 0.06732312 | 2.336105 | 0 | 1.124044 | 0.7225678 | 67.62694
664 | VITREOUS COAL | WATTIS - ICPMS | WASATCH PLATEAU | BLACKHAWK FM | Mine Sample | 4.008% | 2.372741 | 0.5622241 | 11.00451 | 0 | 1230.296 | 175.9967 | 1626.763 | 0 | 0 | 0 | 145.8311 | 2264.753 | 0.7294306 | 0 | 3.541392 | 3.462563 | 3.302399 | 1130.58 | 1.056694 | 4.330395 | 5.204094 | 2.78638 | 1.175717 | 0.005168867 | 0.3198598 | 0.335364 | 0.6350332 | 60.68874 | 2.940598 | 0 | 0 | 0.4030219 | 0 | 0.03858861 | 0 | 0 | 0.1195575 | 0.02227218 | 20.54509 | 2.795177 | 4.460704 | 0.5045804 | 1.936228 | 0.3745982 | 0.08817689 | 0.414055 | 0.06243966 | 0.4025507 | 0.08703906 | 0.2623575 | 0 | 0.2547012 | 0.03749015 | 0 | 0 | 0 | <0.0002 | 0 | 0.0161027 | 1.342685 | 0 | 0.5970166 | 0.4738383 | 15.35013
657-1 | VITREOUS COAL | UPPER O'CONNOR - ICPMS | WASATCH PLATEAU | BLACKHAWK FM | Mine Sample | 4.694% | 2.128339 | 0.4399745 | 34.46645 | 0 | 301.9688 | 225.7403 | 1643.791 | 0 | 0 | 0 | 125.5756 | 4153.854 | 0.4335281 | 0 | 2.865474 | 2.671858 | 12.46604 | 1267.563 | 0.6485314 | 12.41816 | 11.79086 | 2.803927 | 0.6293074 | 0.005014193 | 0.2559204 | 0.4003341 | 0.4292251 | 40.73367 | 2.455344 | 0 | 0 | 0.3531235 | 0 | 0.09418683 | 0 | 0 | 0.09047196 | 0.01040426 | 3.707728 | 2.361773 | 3.680236 | 0.4028103 | 1.584228 | 0.2758589 | 0.05915039 | 0.3059847 | 0.03793502 | 0.2239711 | 0.04709555 | 0.1276621 | 0 | 0.1099745 | 0.01596161 | 0 | 0 | 0 | <0.0002 | 0 | 0.03158674 | 1.512563 | 0 | 0.4588141 | 0.2290231 | 12.12151
648-2 | VITREOUS COAL | CASTLEGATE A - ICPMS | WASATCH PLATEAU | BLACKHAWK FM | Outcrop Sampke | 5.168% | 7.149104 | 0.2960818 | 43.94898 | 0 | 1230.932 | 651.9577 | 5079.186 | 0 | 0 | 0 | 107.0434 | 3585.819 | 0.8304624 | 0 | 3.144678 | 1.817265 | 4.909991 | 2085.26 | 1.103257 | 1.392883 | 4.674181 | 22.61553 | 2.571471 | 0.007782046 | 0.2794271 | 0.4854348 | 0.4422021 | 198.0108 | 3.461926 | 0 | 0 | 0.4210638 | 0 | 0.1488691 | 0 | 0 | 0.08236897 | 0.0297805 | 48.34263 | 3.202742 | 6.198736 | 0.7351294 | 2.977655 | 0.6740622 | 0.1700942 | 0.6896395 | 0.1018846 | 0.6227448 | 0.1253643 | 0.3458905 | 0 | 0.3178876 | 0.0439196 | 0 | 0 | 0 | <0.0002 | 0 | 0.01860357 | 1.433873 | 0 | 0.6800518 | 0.2344259 | 20.49814
659-1 | VITREOUS COAL | GILSON - ICPMS | BOOK CLIFF | BLACKHAWK FM | Mine Sample | 2.664% | 4.118654 | 3.398308 | 23.54149 | 0 | 287.455 | 135.8961 | 3110.334 | 0 | 0 | 0 | 64.26384 | 914.3142 | 1.888247 | 0 | 5.068857 | 2.394311 | 1.684807 | 311.9387 | 1.001393 | 1.667473 | 2.438774 | 9.569442 | 3.337544 | 0.008287303 | 0.1629801 | 0.4222125 | 0.22955 | 138.3134 | 4.935839 | 0 | 0 | 0.5071016 | 0 | 0.03518119 | 0 | 0 | 0.2946648 | 0.01265657 | 51.22987 | 8.131579 | 11.24987 | 1.25253 | 4.276667 | 0.7359433 | 0.186082 | 0.7570709 | 0.1133587 | 0.7249877 | 0.1574409 | 0.4905949 | 0 | 0.5446449 | 0.08427565 | 0 | 0 | 0 | 0.0002698999 | 0 | 0.02066265 | 6.040153 | 0 | 1.275458 | 1.891283 | 35.52913
650-2 | VITREOUS COAL | ROCK CANYON - ICPMS | BOOK CLIFF | BLACKHAWK FM | Mine Sample | 11.04% | 37.23201 | 0.3753906 | 40.68814 | 0 | 537.7345 | 777.4022 | 11164.99 | 0 | 0 | 0 | 177.054 | 4212.52 | 1.50788 | 0 | 10.3934 | 4.26993 | 3.141081 | 1113.443 | 0.893846 | 1.860375 | 6.277684 | 4.065788 | 6.938328 | 0.01617292 | 0.4112536 | 1.350435 | 0.6042375 | 190.2167 | 3.596016 | 0 | 0 | 0.855338 | 0 | 0.03464798 | 0 | 0 | 0.2401699 | 0.03431114 | 160.1967 | 9.79627 | 13.95344 | 1.571003 | 5.588521 | 1.058938 | 0.2515798 | 0.8954087 | 0.1295222 | 0.7591568 | 0.1496099 | 0.4348472 | 0 | 0.4390367 | 0.06414458 | 0 | 0 | 0 | 0.0006081357 | 0 | 0.01954223 | 5.914711 | 0 | 2.953069 | 1.166253 | 40.19538
660-1 | VITREOUS COAL | LOWER SUNNYSIDE - ICPMS | BOOK CLIFF | BLACKHAWK FM | Mine Sample | 6.094% | 4.379628 | 1.129962 | 72.22312 | 0 | 310.2099 | 150.5333 | 3718.656 | 0 | 0 | 0 | 615.212 | 474.7087 | 1.009985 | 0 | 4.741649 | 4.991851 | 2.786394 | 577.3954 | 0.8166837 | 2.386632 | 3.35339 | 2.99171 | 2.029626 | 0.003495188 | 0.2711836 | 0.09329467 | 2.482524 | 12.75934 | 4.671317 | 0 | 0 | 0.2467599 | 0 | 0.05488274 | 0 | 0 | 0.09765761 | 0.177954 | 49.23076 | 2.387188 | 4.474145 | 0.5584609 | 2.229931 | 0.4849008 | 0.1155734 | 0.5532382 | 0.08568861 | 0.5779571 | 0.128038 | 0.384324 | 0 | 0.368882 | 0.05403311 | 0 | 0 | 0 | <0.0002 | 0 | 0.0387441 | 1.960808 | 0 | 0.8862251 | 0.4021249 | 18.08366
661-2 | VITREOUS COAL | LOWER SUNNYSIDE - ICPMS | BOOK CLIFF | BLACKHAWK FM | Mine Sample | 2.44% | 2.813061 | 0.2780099 | 53.76339 | 0 | 605.2846 | 104.5842 | 2773.928 | 0 | 0 | 0 | 53.29311 | 334.1312 | 0.4123859 | 0 | 2.773643 | 1.977864 | 12.85411 | 672.0729 | 0.4662777 | 1.168163 | 7.097212 | 3.050481 | 1.423409 | 0.002033614 | 0.03653785 | 0.09735824 | 0.312112 | 2.561314 | 1.924886 | 0 | 0 | 0.2993365 | 0 | 0.01931491 | 0 | 0 | 0.09285652 | 0.06750638 | 39.84138 | 1.659466 | 3.574209 | 0.4226696 | 1.623713 | 0.3286632 | 0.07461397 | 0.3239584 | 0.04768112 | 0.2917731 | 0.05984891 | 0.1746711 | 0 | 0.1698715 | 0.02422894 | 0 | 0 | 0 | <0.0002 | 0 | 0.006342641 | 2.1544 | 0 | 0.5149061 | 0.2261521 | 11.11264
658-2 | VITREOUS COAL | UPPER SUNNYSIDE - ICPMS | BOOK CLIFF | BLACKHAWK FM | Mine Sample | 1.747% | 1.357576 | 0.07884667 | 50.97805 | 0 | 300.9926 | 40.75984 | 1721.465 | 0 | 0 | 0 | 27.2066 | 208.7744 | 0.3253451 | 0 | 2.230276 | 1.613101 | 1.937087 | 302.5691 | 0.6143705 | 1.76371 | 3.037197 | 3.205363 | 0.5245607 | 0.002096336 | 0.3131941 | 0.110985 | 0.1603026 | 1.31241 | 1.360123 | 0 | 0 | 0.4482582 | 0 | 0.02491217 | 0 | 0 | 0.06361935 | 0.009530356 | 1.952203 | 1.172171 | 2.512817 | 0.3134798 | 1.249632 | 0.2601698 | 0.05769798 | 0.2526195 | 0.03480936 | 0.2061351 | 0.04177825 | 0.1161552 | 0 | 0.1117596 | 0.015645 | 0 | 0 | 0 | <0.0001 | 0 | 0.0214541 | 1.251608 | 0 | 0.3319694 | 0.1415473 | 8.030338
690 | VITREOUS COAL | RIDER - ICPMS | WASATCH PLATEAU | BLACKHAWK FM | Core Sample | 11.16% | 5.779901 | 1.618193 | 100.2201 | 0 | 364.6416 | 692.6672 | 7880.966 | 0 | 0 | 0 | 1135.859 | 1374 | 2.049006 | 0 | 8.696815 | 8.211327 | 3.979259 | 1397.521 | 2.746126 | 7.256517 | 8.358025 | 17.07318 | 4.541861 | 0.008905524 | 29.97207 | 0.1120944 | 6.423207 | 48.92728 | 12.37606 | 0 | 0 | 0.8117447 | 0 | 0.1227221 | 0 | 0 | 0.3344884 | 0.7451159 | 28.35035 | 6.534118 | 12.68779 | 1.665967 | 6.906753 | 1.522745 | 0.3591223 | 1.763972 | 0.2565296 | 1.618257 | 0.3453739 | 0.9720412 | 0 | 0.8152376 | 0.1204472 | 0 | 0 | 0 | <0.0003 | 0 | 0.1810967 | 4.233197 | 0 | 1.984891 | 1.098534 | 49.99341
618.03 | DULL COAL | UNKNOWN SEAMS - ICPMS | WASATCH PLATEAU | BLACKHAWK FM | Mine Sample | 35.2% | 24.21852 | 1.956054 | 11.74437 | 0 | 265.0699 | 920.6036 | 18821.38 | 0 | 0 | 0 | 2615.225 | 17228.08 | 3.845466 | 0 | 49.57004 | 28.26817 | 17.71527 | 8800.692 | 5.279418 | 30.67824 | 20.5022 | 33.97448 | 7.248618 | 0.02498144 | 7.766236 | 0.8075252 | 15.40512 | 80.35732 | 19.15424 | 0 | 0 | 16.56469 | 0 | 0.8280336 | 0 | 0 | 0.7376839 | 2.068543 | 111.2388 | 16.39544 | 34.09768 | 4.487619 | 18.69094 | 3.935247 | 0.8717135 | 4.132796 | 0.5875099 | 3.523743 | 0.6985319 | 1.934047 | 0 | 1.704413 | 0.2461412 | 0 | 0 | 0 | <0.0009 | 0 | 0.4051502 | 9.447903 | 0 | 4.300256 | 28.893 | 114.3055
686.01 | VITREOUS COAL | UNKNOWN SEAMS - ICPMS | WASATCH PLATEAU | BLACKHAWK FM | Core Sample | 3.64% | 3.228835 | 1.901632 | 100.2857 | 0 | 670.3233 | 327.4597 | 3433.482 | 0 | 0 | 0 | 527.8588 | 1490.161 | 1.857568 | 0 | 6.481445 | 4.828516 | 2.5147 | 1919.773 | 1.029163 | 2.910398 | 4.67266 | 9.998087 | 3.501053 | 0.008101746 | 0.5855642 | 0.06485258 | 3.153736 | 34.36515 | 14.84859 | 0 | 0 | 0.7239855 | 0 | 0.1128459 | 0 | 0 | 0.1498231 | 0.3525796 | 9.34892 | 4.692953 | 9.858412 | 1.255664 | 5.667903 | 1.40803 | 0.3713105 | 1.899226 | 0.2945322 | 1.940024 | 0.4201701 | 1.206168 | 0 | 1.027578 | 0.1485255 | 0 | 0 | 0 | <0.0002 | 0 | 0.05320452 | 2.233008 | 0 | 0.8543373 | 0.7869046 | 46.89666
CENTENNIAL - ICPMS
KENILWORTH - ICPMS